## Combined_Dataset
PlastiCrete AI – M2 Mix Optimisation ¦ Unified Concrete Mix Dataset (Conventional Concrete Only – UHPC in separate sheet)
Sources: (1) Wu et al. 2025 – AIP Advances 15, 115237 ¦ (2) Deng & Zhang 2025 – LNCE 237 ¦ (3) Gu et al. 2025 – Nanomaterials 15, 1423 ¦ (4) Tipu et al. 2025 – Scientific Reports 15:16356 ¦ (5) Saleh et al. 2022 – CBM 127270 [UHPC – separate sheet]
INPUT FEATURES | [7 empty] | TARGET OUTPUT | DERIVED / ENGINEERED FEATURES (Paper 1 feature engineering) |  |  |  |  | META
Cement (kg/m³) | Slag (kg/m³) | Fly Ash (kg/m³) | Water (kg/m³) | Superplasticizer (kg/m³) | Coarse Agg. (kg/m³) | Fine Agg. (kg/m³) | Curing Age (days) | Comp. Strength (MPa) | Water/Cement Ratio | Water/Total Binder Ratio | Total Binder (kg/m³) | Total Aggregate (kg/m³) | Fine Agg / Total Agg Ratio | Source Paper | Data Type | Outlier Flag (Paper 1)
540 | 0 | 0 | 162 | 2.5 | 1040 | 676 | 28 | 79.99 | 0.3 | 0.3 | 540 | 1716 | 0.3939 | Paper 1: Wu et al. (AIP Advances 2025) | Literature (Yeh 1998) | No
540 | 0 | 0 | 162 | 2.5 | 1055 | 676 | 28 | 61.89 | 0.3 | 0.3 | 540 | 1731 | 0.3905 | Paper 1: Wu et al. (AIP Advances 2025) | Literature (Yeh 1998) | No
332.5 | 142.5 | 0 | 228 | 0 | 932 | 594 | 270 | 40.27 | 0.6857 | 0.48 | 475 | 1526 | 0.3893 | Paper 1: Wu et al. (AIP Advances 2025) | Literature (Yeh 1998) | No
332.5 | 142.5 | 0 | 228 | 0 | 932 | 594 | 365 | 41.05 | 0.6857 | 0.48 | 475 | 1526 | 0.3893 | Paper 1: Wu et al. (AIP Advances 2025) | Literature (Yeh 1998) | No
198.6 | 132.4 | 0 | 192 | 0 | 978.4 | 825.5 | 360 | 44.3 | 0.9668 | 0.5801 | 331 | 1803.9 | 0.4576 | Paper 1: Wu et al. (AIP Advances 2025) | Literature (Yeh 1998) | No
266 | 114 | 0 | 228 | 0 | 932 | 670 | 90 | 47.03 | 0.8571 | 0.6 | 380 | 1602 | 0.4182 | Paper 1: Wu et al. (AIP Advances 2025) | Literature (Yeh 1998) | No
380 | 95 | 0 | 228 | 0 | 932 | 594 | 365 | 43.7 | 0.6 | 0.48 | 475 | 1526 | 0.3893 | Paper 1: Wu et al. (AIP Advances 2025) | Literature (Yeh 1998) | No
380 | 95 | 0 | 228 | 0 | 932 | 594 | 28 | 36.45 | 0.6 | 0.48 | 475 | 1526 | 0.3893 | Paper 1: Wu et al. (AIP Advances 2025) | Literature (Yeh 1998) | No
266 | 114 | 0 | 228 | 0 | 932 | 670 | 28 | 45.85 | 0.8571 | 0.6 | 380 | 1602 | 0.4182 | Paper 1: Wu et al. (AIP Advances 2025) | Literature (Yeh 1998) | No
266 | 114 | 0 | 228 | 0 | 932 | 670 | 90 | 47.03 | 0.8571 | 0.6 | 380 | 1602 | 0.4182 | Paper 1: Wu et al. (AIP Advances 2025) | Literature (Yeh 1998) | No
380 | 95 | 0 | 228 | 0 | 932 | 594 | 365 | 43.7 | 0.6 | 0.48 | 475 | 1526 | 0.3893 | Paper 1: Wu et al. (AIP Advances 2025) | Literature (Yeh 1998) | No
362.6 | 189 | 0 | 164.9 | 11.6 | 944.7 | 755.8 | 7 | 55.9 | 0.4548 | 0.2989 | 551.6 | 1700.5 | 0.4445 | Paper 1: Wu et al. (AIP Advances 2025) | Literature (Yeh 1998) | No
362.6 | 189 | 0 | 164.9 | 11.6 | 944.7 | 755.8 | 7 | 22.9 | 0.4548 | 0.2989 | 551.6 | 1700.5 | 0.4445 | Paper 1: Wu et al. (AIP Advances 2025) | Literature (Yeh 1998) | YES
362.6 | 189 | 0 | 164.9 | 11.6 | 944.7 | 755.8 | 7 | 55.9 | 0.4548 | 0.2989 | 551.6 | 1700.5 | 0.4445 | Paper 1: Wu et al. (AIP Advances 2025) | Literature (Yeh 1998) | No
102 | 162.73 | 110.41 | 220.58 | 0.0009 | 780.03 | 824.31 | 28 | 22.42 | 2.1625 | 0.588 | 375.14 | 1604.34 | 0.5138 | Paper 1: Wu et al. (AIP Advances 2025) | NSGA-II Optimal | No
NANO-SILICA MODIFIED CONCRETE (NSC) — Paper 3: Gu et al. (Nanomaterials 2025)
Cement (kg/m³) | Fly Ash (kg/m³) | Slag (kg/m³) | Nano-Silica (kg/m³) | Silica Fume (kg/m³) | Water (kg/m³) | Superplasticizer (kg/m³) | Coarse Agg. (kg/m³) | Fine Agg. (kg/m³) | Curing Age (days) | Comp. Strength (MPa) | Carbon Emission (kg CO₂/m³) | Cost (¥/m³) | Water/Cement Ratio | Total Binder (kg/m³) | Pareto Point | Source Paper
200.81 | 36.53 | 0 | 6.69 | 0 | 90.01 | 2.09 | 1014 | 771.76 | 28 | 36 | 165.69 | 92.2 | 0.4482 | 237.34 | P1 – Lowest Cost | Paper 3: Gu et al. (Nanomaterials 2025)
80.58 | 75.3 | 311.45 | 3.68 | 26.74 | 195.98 | 3.45 | 1184 | 680.09 | 28 | 42 | 80.14 | 334.2 | 2.4321 | 494.07 | P2 – Lowest Carbon | Paper 3: Gu et al. (Nanomaterials 2025)
112.66 | 93.48 | 0.44 | 31.11 | 8.65 | 212 | 93.84 | 743.5 | 741.56 | 28 | 30 | 91.57 | 136.6 | 1.8818 | 215.23 | P3 – Trade-off | Paper 3: Gu et al. (Nanomaterials 2025)
─── PAPER 4: Tipu et al. (2025) Scientific Reports – MOPSO Pareto-Optimal Mix (Table 8) ───
320 | 80 | 90 | 160 | 8 | 1050 | 730 | 28 | 42.35 | 0.5 | 0.3265 | 490 | 1780 | 0.4101 | Paper 4: Tipu et al. (Scientific Reports 2025) | MOPSO Pareto-Optimal (Table 8) | No
─── NOTE: Paper 4 uses same Yeh UCI base dataset (1133 samples vs 1030 in Papers 1&2). Difference: 103 additional rows + IQR-median outlier replacement (vs no handling in Papers 1&2 raw). Dataset stats in Paper4_Tipu_Dataset sheet. ───
─── NOTE: Paper 5 (Saleh YODO GP-BBO) uses UHPC-only dataset (110 samples, 95–230 MPa CS). UHPC schema incompatible with conventional concrete. All 110 UHPC rows + 4 inferred mix designs in Paper5_YODO_UHPC sheet. ───

## Paper_Metadata
Paper Metadata & Dataset Summaries – PlastiCrete AI M2 Module
Field | Paper 1 | Paper 2 | Paper 3 | Paper 4 | Paper 5
Citation | Wu et al. (2025). AIP Advances, 15, 115237. doi:10.1063/5.0297693 | Deng L. & Zhang X. (2025). LNCE 237, pp.575-587. doi:10.1007/978-3-031-69626-8_48 | Gu et al. (2025). Nanomaterials, 15, 1423. doi:10.3390/nano15181423 | Tipu R.K. et al. (2025). Scientific Reports, 15, 16356. doi:10.1038/s41598-025-00943-1 | Saleh E. et al. (2022). Construction and Building Materials, 127270. doi:10.1016/j.conbuildmat.2022.127270
Dataset Base | Yeh (1998) UCI Concrete Dataset – 1030 samples | Yeh (1998) UCI Concrete Dataset – 1030 samples | Literature NSC database: 233 raw + 699 CatBoost-augmented = 932 total | Yeh (1998) UCI Concrete Dataset – 1133 samples (IQR outlier-replaced, min-max normalised) | UHPC literature database: 110 samples from 20+ published studies (Appendix Table 1A); 28-day CS only; density normalised
Train/Test Split | 80:20 | Train/Val/Test split (not specified exactly) | 9:1 | 5-fold cross-validation on full dataset | 80:20 (training/validation)
CV Strategy | 5-fold cross-validation | Not specified | 10 training sessions, best split selected | 5-fold cross-validation; best fold R²=0.9900 | Leave-One-Out Cross-Validation (LOOCV) for GP hyperparameter optimisation
Input Features (count) | 8 raw + 14 engineered = 22 | 8 raw | 9 raw + age = 10 | 8 raw | 8 raw (density-normalised)
Input Features (list) | Cement, Slag, Fly Ash, Water, Superplasticizer, Coarse Agg, Fine Agg, Age + engineered: Total Binder, Water/Total Binder, Water/Cement, SP/Total Binder, Total Agg, Fine Agg/Total Agg, Agg/Total Binder, Coarse/Fine Agg, Agg/Cement, Fluid, Water/Total, Water×CA, Water×FA, log(Age) | Cement, Slag, Fly Ash, Water, Superplasticizer, Coarse Agg, Fine Agg, Age | Cement, Fly Ash, Slag, Nano-Silica, Silica Fume, Water, Superplasticizer, Coarse Agg (Stone), Fine Agg (Sand), Age | Cement, Blast Furnace Slag, Fly Ash, Water, Superplasticizer, Coarse Agg, Fine Agg, Age | Cement, Water, Sand, Fly Ash, Admixture (HRWR), Silica Fume, Quartz Powder, Steel Fiber (all as fraction of total density 2600 kg/m³)
Target Variable(s) | Compressive Strength (MPa) | Compressive Strength (MPa) | Compressive Strength (MPa); Carbon Emission (kg CO₂/m³); Cost (¥/m³) | Compressive Strength (MPa) | Compressive Strength at 28 days (MPa) – UHPC range 100–230 MPa
Optimisation Objectives | Maximise Strength; Minimise Cost; Minimise Carbon Emissions | Maximise Strength; Minimise Cost OR Minimise Carbon Emissions (separate runs) | Maximise Strength; Minimise Cost; Minimise Carbon Emissions (3-objective) | Maximise Strength; Minimise Cost (Σ ci·xi); Minimise Cement Content (environmental) | Target CS with Probability of Improvement (PI); Minimise Cost (α-weighted acquisition); Option: Minimise Embodied-CO₂
Optimisation Algorithm | NSGA-II | NSGA-II + TOPSIS pruning | NSGA-II (via pymoo library) | MOPSO (Multi-Objective Particle Swarm Optimisation) – archive + crowding distance | Gaussian Process – Batch Bayesian Optimisation (GP-BBO) with 5 acquisition functions: PI, BPI, EI, LCB, UCB; batch size = 6
Best ML Model | Stacking Ensemble (SVR+XGBoost+GBR) + Ridge meta + MLP residual | L2-Stacking (RF, ET, XGBoost, LightGBM) | XGBoost (best of 4 models) | Deep Neural Network (DNN) – 2 hidden layers (100, 48 units), ReLU, Bayesian hyperparameter tuning | Gaussian Process (GP) with Squared Exponential covariance; LOOCV-optimised hyperparameters
Best Model R² | 0.9550 | 0.9445 (L2-Stacking) | 0.99 | 0.936 | 0.9
Best Model RMSE | 3.4068 MPa | 3.8237 MPa | 1.80 MPa | 5.7141 | 6.4 MPa (NRMSE=0.0064)
Best Model MAE | 2.2478 MPa | 2.5261 MPa | 0.68 MPa | 4.3543 | Not reported (error ratio histogram ±20%)
Best Model MAPE | Not reported | 8.85% | 2.48% | 14.05% | ±15–20% typical (LOOCV predictions within ±15% range)
Hyperparameter Opt. | Bayesian Optimisation (1000 iter, composite loss) | Bayesian Optimisation | Optuna (Bayesian / TPE) | Bayesian Optimisation (Gaussian Process surrogate, EI acquisition, 50 evaluations) | LOOCV for GP hyperparameters (σf, l, σn in SE covariance function)
Explainability | SHAP (global + dependence plots) | SHAP + PDP | SHAP | Permutation-based feature importance (RMSE increase on permuted test set) | Feature importance from training data vs LOOCV predictions (bar chart comparison); GP covariance length scales
Uncertainty Quant. | Monte Carlo simulation (10,000 iter, ±5% perturbation) | Not reported | Not reported | Not reported | GP posterior variance σ²(x*) – full probabilistic output with 95% confidence interval on every prediction; quantifies risk before lab testing
Optimal NSGA-II Solution | C20 grade: Cement 102 kg/m³, Slag 162.73, Fly Ash 110.41, Water 220.58, SP 0.0009, CA 780.03, FA 824.31 → Strength 22.42 MPa, Cost 298.73 CNY/m³, CO₂ 87.70 kg/m³ | TOPSIS best: strength ~optimised for 28-day concrete; specific quantities not published | See Table 8 / Sheet 'NSC_Pareto_Solutions' | MOPSO Pareto sample: Cement 320, Slag 80, Fly Ash 90, Water 160, SP 8, CA 1050, FA 730, Age 28 → Strength 42.35 MPa, Cost ₹3645.8/m³, Cement 320 kg (minimised within bounds) – M40 grade | GP-BBO inferred UHPC-1 (lowest cost, PI acquisition, α=0.5): Cement 445, Fly Ash 0, Water 125, Silica Fume 32.5, Sand 1790, SP 7.5, Steel Fiber 0, Quartz Powder 0 → CS ≥150 MPa target; embodied-CO₂ ~400 kg/m³
Strength Grade Focus | C20 (17.5–22.5 MPa) – best prediction interval (coverage 0.970) | All grades; NSGA-II limited to <50 MPa | C30 engineering case: strength >30 MPa | M25–M40 range; optimisation bounds: Cement 310–450 kg/m³ | UHPC only: target CS = 150 MPa (design compressive strength); range in dataset: 95–230 MPa
Key Finding | MLP residual model captures nonlinear residuals; C20 is most reliable prediction interval | Stacking/Voting outperform individual models; deeper stacking does NOT further improve | XGBoost best; Nano-silica dominates cost (r=0.85) and strength (r=0.82) | MOPSO surpasses NSGA-II for real-time GUI integration (lower computational overhead); DNN with BO hypertuning achieves R²=0.936 (5-fold avg); Cement 25% reduction possible while exceeding 50 MPa | GP outperforms ANN, XGBoost, RF, GA-ANN on 110-sample UHPC dataset (NMSE=0.0064 vs XGBoost 0.012). BBO provides batch of 6 formula candidates; PI-α·C̄ acquisition function balances strength and cost. Sequential updating via new lab data continuously improves GP model.
Key SHAP Finding | Curing age & cement are top features across all 3 base models consistently | Age, Cement, Water are top 3 features; Fly Ash has least importance | Strength: Cement>SP>Water>Stone>Sand>NS>FA>SF>Slag; Cost: NS>Cement>FA>SP>... | Permutation importance: Cement (11.34) >> Age (5.42) >> Slag (4.43) >> Fly Ash (3.81) >> Water (1.85). Superplasticizer, CA, FA lowest importance. | GP feature importance: Cement, Silica Fume, Fly Ash, Sand, Water, Admixture, Steel Fiber, Quartz Powder (roughly equal importance). Steel Fiber excluded by cost-conscious acquisition (high unit cost: 32.66). LOOCV and training importance rankings closely aligned → GP physics-valid.
Limitations / Notes | Dataset from 1998 – distribution shifts possible; outlier weighting (0.3) used instead of removal | Larger dataset needed for >50 MPa robustness; same Yeh dataset as Paper 1 | Dataset diversity limited; cost/CE values are reference only – vary by region | Yeh 1998 dataset – possible distribution shifts; optimised mixes not experimentally validated; MOPSO may suffer premature convergence in higher-dimensional problems | Only 110 UHPC samples (small dataset for GP); curing age excluded (28-day only); geographic/material variation unaccounted; GP struggles to extrapolate outside training range; steel fiber cost prevents inclusion in cost-optimised designs
Carbon Emission Scope | Not a direct model output; used as NSGA-II objective via lookup | Objective E(X)=Σem·qm (per-material emission factors × quantities) | LCA boundary: raw material production + transport + concrete production; CN=Ed·Kd/N | Indirect: Cement minimisation as proxy for CO₂ reduction (f3 = x1, cement content kg/m³) | Optional: Replace cost objective C̄(x) with normalised embodied-CO₂ objective in acquisition function. CO₂ factors from literature (Table 5): Cement 0.83, Silica Fume 0.001, Fly Ash 0.009, SP 0.72, Sand 0.01, Steel Fiber 1.5 kg CO₂/kg.
License | CC BY-NC 4.0 | CC BY 4.0 | CC BY 4.0 | CC BY 4.0 | CC BY-NC 4.0 (Construction and Building Materials – Elsevier)

## Yeh_Dataset_Stats
Yeh (1998) UCI Concrete Dataset – Statistical Summary (Used by Papers 1, 2 & 4)
Paper 4 note: Uses 1133-sample version (vs 1030 in Papers 1&2). 103 extra samples from original Yeh slump dataset. Outliers replaced with feature median (IQR method) rather than kept as-is. | Role | Min | Max | Mean (approx.) | Unit | Notes | Pearson r with Strength (P1) | Pearson r with Strength (P2)
Cement | Input | 102 | 540 | 281.2 | kg/m³ | Primary binding material; strongest positive correlate | +0.50 | +0.50
Blast Furnace Slag | Input | 0 | 359.4 | 73.9 | kg/m³ | Supplementary cementitious material; partial cement replacement | +0.13 | +0.13
Fly Ash | Input | 0 | 200.1 | 54.2 | kg/m³ | Pozzolanic admixture; slowest hydration | –0.11 | –0.11
Water | Input | 121.8 | 247 | 181.6 | kg/m³ | Strongest negative correlate with strength | –0.29 | –0.29
Superplasticizer | Input | 0 | 32.2 | 6.2 | kg/m³ | Improves workability; moderate positive effect | +0.37 | +0.37
Coarse Aggregate | Input | 801 | 1145 | 972.9 | kg/m³ | Structural skeleton; weak negative effect | –0.16 | –0.16
Fine Aggregate | Input | 594 | 992.6 | 773.6 | kg/m³ | Fills voids; weak negative effect | –0.17 | –0.17
Age | Input | 1 | 365 | 45.7 | days | Curing duration; strong positive; log-skewed distribution | +0.33 | +0.33
Compressive Strength | Target | 2.33 | 82.6 | 35.82 | MPa | IS 516 / ASTM C39 cube/cylinder; 28-day standard | 1.00 | 1.00
Total Binder | Engineered | – | – | – | kg/m³ | Cement + Slag + Fly Ash | +0.61 (vs strength) | N/A
Water/Total Binder | Engineered | – | – | – | – | Stronger predictor than W/C alone | –0.89 (vs strength) | N/A
Water/Cement | Engineered | – | – | – | – | Classic w/c ratio | –0.50 (vs strength) | N/A
Fine Agg / Total Agg | Engineered | – | – | – | – | Aggregate gradation proxy | Computed | N/A
Total Aggregate | Engineered | – | – | – | kg/m³ | Coarse Agg + Fine Agg | Computed | N/A
log(Age) | Engineered | – | – | – | – | Corrects left-skew in age distribution | Computed | N/A
Water × Coarse Agg | Engineered | – | – | – | – | Interaction term – weakening effect | Computed | N/A
Water × Fine Agg | Engineered | – | – | – | – | Interaction term – weakening effect | Computed | N/A

## NSC_Database_Summary
NSC (Nano-Silica Modified Concrete) Database – Statistical Summary (Paper 3: Gu et al. 2025)
Feature | Role | Mean | Maximum | Minimum | Unit | Key Correlations (Pearson r)
Cement | Input | 349.31 | 630 | 80 | kg/m³ | r(CS)=+0.56, r(CE)=+1.00, r(Cost)=+0.26
Fly Ash | Input | 86.84 | 685 | 0 | kg/m³ | r(CS)=–0.21, r(CE)=–0.23, r(Cost)=+0.28
Slag | Input | 79.36 | 1134 | 0 | kg/m³ | r(CS)=–0.19, r(CE)=–0.14, r(Cost)=+0.26
Nano-Silica (NS) | Input | 7.46 | 60 | 0 | kg/m³ | r(CS)=+0.30, r(CE)=+0.10, r(Cost)=+0.95 ← DOMINANT cost driver
Silica Fume (SF) | Input | 2.51 | 60 | 0 | kg/m³ | r(CS)=+0.13, r(CE)=+0.16, r(Cost)=–0.09
Water | Input | 216.64 | 1007.55 | 90 | kg/m³ | r(CS)=–0.19, r(CE)=+0.01, r(Cost)=+0.28
Superplasticizer | Input | 3.67 | 21.38 | 0 | kg/m³ | r(CS)=+0.55, r(CE)=+0.23, r(Cost)=+0.63
Coarse Agg. (Stone) | Input | 1005.65 | 1278 | 654 | kg/m³ | r(CS)=+0.36, r(CE)=+0.32, r(Cost)=+0.40
Fine Agg. (Sand) | Input | 948.18 | 9320 | 472 | kg/m³ | r(CS)=–0.35, r(CE)=–0.30, r(Cost)=–0.30
Age | Input | (var) | (var) | (var) | days | Included as input; standard 28-day in optimisation
Compressive Strength | Target | 39.34 | 95.25 | 2.3 | MPa | r(NS)=+0.82; r(Cement)=+0.56 (from Fig 2 heatmap)
Carbon Emission | Output | 273.18 | 504.88 | 72.22 | kg CO₂/m³ | r(NS)=+0.78; r(Cement)=+1.00
Cost | Output | 324.52 | 1503.63 | 86.46 | ¥/m³ | r(NS)=+0.85 ← NS is dominant cost driver
NOTE: 233 raw samples from literature [Said 2012 – Güneyisi 2015 + 13 others]. Expanded to 699 via CatBoost algorithm (strength-age pair completion). Best split: 9:1 train/val. XGBoost chosen: R²=0.99, RMSE=1.80 MPa, MAE=0.68 MPa, MAPE=2.48%.

## NSC_Pareto_Solutions
NSC Pareto-Optimal Mix Proportions – Paper 3: Gu et al. (Nanomaterials 2025) – Table 8
Optimisation: NSGA-II ¦ Objectives: Maximise Compressive Strength, Minimise Cost, Minimise Carbon Emissions ¦ Constraint: 28-day age ¦ C30 engineering case: Strength ≥ 30 MPa, Cost ≤ 335 ¥/m³, CO₂ < 188 kg/m³
Pareto Point | Preference | Cement (kg/m³) | Fly Ash (kg/m³) | Slag (kg/m³) | Nano-Silica (kg/m³) | Silica Fume (kg/m³) | Water (kg/m³) | Superplasticizer (kg/m³) | Coarse Agg. (kg/m³) | Fine Agg. (kg/m³) | Comp. Strength (MPa) | Carbon Emission (kg CO₂/m³) | Cost (¥/m³)
P1 | Lowest Cost | 200.81 | 36.53 | 0 | 6.69 | 0 | 90.01 | 2.09 | 1014 | 771.76 | 36 | 165.69 | 92.2
P2 | Lowest Carbon | 80.58 | 75.3 | 311.45 | 3.68 | 26.74 | 195.98 | 3.45 | 1184 | 680.09 | 42 | 80.14 | 334.2
P3 | Trade-off (≈Utopia) | 112.66 | 93.48 | 0.44 | 31.11 | 8.65 | 212 | 93.84 | 743.5 | 741.56 | 30 | 91.57 | 136.6
SHAP Feature Importance Ranking (XGBoost model, Paper 3): Strength: Cement > SP > Water > Stone > Sand > NS > FA > SF > Slag ¦ Carbon: Cement > FA > Slag > SP > Sand > Stone > Water > NS > SF ¦ Cost: NS > Cement > FA > SP > Water > Slag > Sand > SF > Stone

## Model_Performance
ML Model Performance Comparison – All 3 Papers
Model | Paper | R² | RMSE (MPa) | MAE (MPa) | MAPE (%) | Dataset | Notes
XGBoost (base) | Paper 1 | 0.945 | 3.7616 | 2.4997 | – | Yeh UCI | Base learner only
SVR (base) | Paper 1 | 0.8539 | 6.1293 | 4.3353 | – | Yeh UCI | Base learner only
GBR (base) | Paper 1 | 0.9421 | 3.8602 | 2.6104 | – | Yeh UCI | Base learner only
Stacking – Ridge meta | Paper 1 | 0.9544 | 3.4271 | 2.2669 | – | Yeh UCI | SVR+XGB+GBR → Ridge
Stacking + MLP Residual ★ | Paper 1 | 0.955 | 3.4068 | 2.2478 | – | Yeh UCI | BEST Paper 1; ridge + MLP residual correction
DNN (8-20-20-20-1) | Paper 2 | 0.8348 | 6.4858 | 4.777 | 15.97 | Yeh UCI | Baseline comparison
L1 – Random Forest | Paper 2 | 0.9202 | 4.5853 | 3.2429 | 12.08 | Yeh UCI | Level 1 base learner
L1 – Extra Trees | Paper 2 | 0.9295 | 4.3077 | 2.7136 | 9.62 | Yeh UCI | Level 1 base learner
L1 – XGBoost | Paper 2 | 0.9181 | 4.6444 | 2.9745 | 10.76 | Yeh UCI | Level 1 base learner
L1 – LightGBM | Paper 2 | 0.9378 | 4.0461 | 2.74 | 9.68 | Yeh UCI | Level 1 base learner
L2 – Stacking ★ | Paper 2 | 0.9445 | 3.8237 | 2.5261 | 8.85 | Yeh UCI | BEST Paper 2; RF+ET+XGB+LGB → meta stacking
L2 – Voting | Paper 2 | 0.9393 | 3.9994 | 2.6263 | 9.62 | Yeh UCI | Weighted voting ensemble
L3 – Meta Stacking | Paper 2 | 0.9436 | 3.8538 | 2.5665 | 9.19 | Yeh UCI | Deeper stacking; marginal improvement
AdaBoost | Paper 3 | 0.97 | 4.46 | 1.7 | 3.77 | NSC (699 samples) | NSC-specific dataset
Random Forest | Paper 3 | 0.95 | 3.2 | 3.91 | 5.63 | NSC (699 samples) | NSC-specific dataset
CatBoost | Paper 3 | 0.96 | 2.25 | 2.79 | 4.90 | NSC (699 samples) | NSC-specific dataset
XGBoost ★ | Paper 3 | 0.99 | 1.8 | 0.68 | 2.48 | NSC (699 samples) | BEST Paper 3; also used in NSGA-II optimisation
─── Paper 4: Tipu et al. (2025) Scientific Reports – DNN + MOPSO (Yeh dataset, 1133 samples) ───
DNN (Fold 1, 2-layer) | Paper 4 | 0.9531 | 5.7397 | 4.4737 | 15.13% | Yeh UCI (1133 samples, IQR-handled) | 5-fold CV Fold 1
DNN (Fold 2) | Paper 4 | 0.8994 | 6.2257 | 4.3938 | 15.00% | Yeh UCI (1133 samples, IQR-handled) | 5-fold CV Fold 2
DNN (Fold 3) | Paper 4 | 0.9155 | 5.7269 | 4.4951 | 14.91% | Yeh UCI (1133 samples, IQR-handled) | 5-fold CV Fold 3
DNN (Fold 4) | Paper 4 | 0.9217 | 5.4772 | 4.2659 | 12.89% | Yeh UCI (1133 samples, IQR-handled) | 5-fold CV Fold 4
DNN (Fold 5) | Paper 4 | 0.99 | 5.4011 | 4.1432 | 12.31% | Yeh UCI (1133 samples, IQR-handled) | 5-fold CV Fold 5 (best)
DNN (5-fold Average) ★ | Paper 4 | 0.936 | 5.7141 | 4.3543 | 14.05% | Yeh UCI (1133 samples, IQR-handled) | BEST Paper 4 avg; BO-tuned: 100+48 units, lr=0.0021, batch=16
─── Paper 5: Saleh et al. (2022) Construction and Building Materials – YODO GP-BBO (UHPC dataset, 110 samples) ───
GP (SE kernel, LOOCV) ★ | Paper 5 | 0.9 | NRMSE=0.0064 | ~±15–20% | ±15–20% | UHPC literature DB (110 samples, 28-day) | BEST Paper 5; LOOCV-optimised; outperforms XGBoost/ANN/RF on UHPC
ANN (no feat. selection) | Paper 5 | 0.215 | NMSE=0.035 | – | – | UHPC literature DB (110 samples, 28-day) | Baseline comparison from [Abuodeh 2020]
ANN (with feat. selection) | Paper 5 | 0.801 | NMSE=0.012 | – | – | UHPC literature DB (110 samples, 28-day) | With sequential feature selection [Abuodeh 2020]
Nonlinear Regression | Paper 5 | 0.716 | NMSE=0.0645 | – | – | UHPC literature DB (110 samples, 28-day) | Statistical baseline
Linear Regression | Paper 5 | 0.07 | NMSE=0.0209 | – | – | UHPC literature DB (110 samples, 28-day) | Poorest performance on UHPC
Random Forest | Paper 5 | 0.865 | NMSE=0.0321 | – | – | UHPC literature DB (110 samples, 28-day) | Comparable to ANN-FS
XGBoost | Paper 5 | 0.876 | NMSE=0.012 | – | – | UHPC literature DB (110 samples, 28-day) | Same NMSE as ANN-FS but lower R²
GA-ANN | Paper 5 | 0.891 | NMSE=0.011 | – | – | UHPC literature DB (110 samples, 28-day) | Genetic Algorithm tuned ANN; 2nd best

## M2_Design_Notes
PlastiCrete AI – M2 Mix Optimisation Module: Design Notes from Literature Review
Parameter | Value / Recommendation | Rationale from Literature | PlastiCrete AI Implementation Note
ALGORITHMS
Primary Optimiser | NSGA-II | All 3 papers converge on NSGA-II for multi-objective mix optimisation. Fast convergence, Pareto-correct. | Implement via pymoo or DEAP library
Surrogate Predictor for NSGA-II | XGBoost (preferred) or Stacking Ensemble | Paper 3 XGBoost: R²=0.99; Paper 1 Stacking: R²=0.955. XGBoost faster + near-equivalent accuracy. | Use XGBoost as default; expose stacking as 'high accuracy' toggle
Pareto Pruning | TOPSIS (Paper 2) or 3 preset Pareto points | Paper 2 uses TOPSIS to extract 1 optimal from Pareto set. Paper 3 presents P1/P2/P3 archetypes. | PlastiCrete AI M2: expose P1=Cost, P2=Carbon, P3=Trade-off presets + TOPSIS ranking
Hyperparameter Tuning | Bayesian Optimisation via Optuna | All 3 papers use BO. Optuna (TPE) used in Paper 3; 1000-iter BO in Paper 1. | Use Optuna with 200 trials (balance speed vs quality for web app)
OBJECTIVES
Objective 1 | Maximise Compressive Strength | All 3 papers. PlastiCrete AI adds: Tensile Strength, Flexural Strength, Durability Index | Multi-output; extend NSGA-II to 5 objectives for PlastiCrete AI
Objective 2 | Minimise Material Cost | C(X) = Σ cm·qm. Paper 3 includes NS cost (dominant). Indian market prices (₹/tonne) needed. | Use NBCC / PWD schedule-of-rates for Indian unit prices
Objective 3 | Minimise Carbon Emissions | E(X) = Σ em·qm. Boundary: raw material + transport + production energy. ecoinvent factors. | Use IS/BIS-aligned emission factors; default to ecoinvent v3 academic tier
Objective 4 (PlastiCrete AI only) | Maximise Plastic Waste Diversion (kg/m³) | Novel objective not in any of the 3 papers. Core differentiator for PlastiCrete AI. | Plastic content × density factor → kg diverted per m³
CONSTRAINTS
BIS Strength Threshold | IS 516 / IS 2185 minimum grade | Compressive strength must meet grade minimum (e.g., M20 = 20 MPa for blocks) | Hard constraint in NSGA-II feasibility check
Volume Constraint | Σ(qi/ρi) = 1 m³ | Absolute volume = 1 m³ (Papers 2 & 3, Eq. 7). Critical constraint. | Always enforce; use material densities from IS standards
Material Range Constraints | qi_lower ≤ qi ≤ qi_upper | Per-material bounds from BIS / engineering limits | Expose as editable sliders in PlastiCrete AI UI
Plastic Type Constraint | User can lock plastic type (e.g., HDPE only) | Relevant for procurement-constrained users. Not in 3 papers (no plastic). | Add categorical constraint in PlastiCrete AI NSGA-II wrapper
DATA & MODELLING
Dataset for Plastic Composites | Manual extraction from 200-400 ML papers | No Yeh-equivalent open plastic-concrete dataset exists. Must extract from literature. | Target: 1000-1500 rows; see M1 data collection plan
Outlier Handling | Sample weighting (weight=0.3 for outliers) preferred over removal | Paper 1: identical mix → 55.9 vs 22.9 MPa; weighting preserves fluctuation info. | Use sample_weight parameter in XGBoost/sklearn
Feature Engineering | Add W/C, W/Binder, Total Binder, Fine/Total Agg, log(Age) | Paper 1 shows engineered features outperform raw in Pearson correlation. | Add as preprocessing step; include in SHAP analysis
Uncertainty Reporting | Monte Carlo (10,000 iter, ±5% input perturbation) | Paper 1 Monte Carlo: C20 has avg CI width 11.23 MPa; most reliable interval. | Implement MC uncertainty bands for each prediction in PlastiCrete AI UI
SHAP FINDINGS
Top features (conventional concrete) | Curing Age, Cement (dominant across all 3 papers) | Water is top negative feature. Fly Ash lowest importance. | Aligns with known materials science → validates model credibility
Plastic composite equivalents (expected) | Plastic % and Plastic Type (analogous to Cement, NS) | Plastic replaces aggregate; expect plastic% to dominate strength reduction effect. | Validate with SHAP after M1 training
Inter-feature interactions | Cement×Age synergy; Water×Fine Agg negative synergy | Paper 1 SHAP dependence plots confirm complex interactions. SVR captures them uniquely. | PlastiCrete AI: generate SHAP dependence plots for Plastic%×Additive Type interaction
─── NEW LEARNINGS FROM PAPERS 4 & 5 ───
MOPSO vs NSGA-II (Paper 4) | MOPSO preferred for real-time GUI deployment | Paper 4: MOPSO has lower computational overhead than NSGA-II; better suited for embedded optimisation in web GUIs. NSGA-II is superior for higher-dimensional or more complex Pareto diversity tasks. | PlastiCrete AI: Use MOPSO as default in Streamlit GUI for speed; expose NSGA-II as "Advanced/Research" mode. Implement crowding distance archive + adaptive reinitialization to address premature convergence.
Bayesian Hyperparameter Tuning for DNN (Paper 4) | 50 evaluations, GP surrogate, EI acquisition, ≈30 min on consumer CPU | Paper 4: Bayesian BO for DNN hypertuning converges in 50 evaluations (vs hundreds for grid/random search). EI acquisition function balances exploration/exploitation. Optimised: 100+48 units, lr=0.0021, batch=16. | PlastiCrete AI M1: Use Optuna (TPE) or GPyOpt for DNN hyperparameter tuning. 50–100 trials sufficient. Tune separately per output property if compute allows.
DNN Feature Importance (Permutation, Paper 4) | Cement (11.34) >> Age (5.42) >> Slag (4.43) >> Fly Ash (3.81) >> Water (1.85) | Paper 4 permutation importance on Yeh dataset: Cement and Age dominate. Superplasticizer, CA, FA show minimal effect on permuted RMSE. Consistent with SHAP rankings from Papers 1 & 2. | VALIDATE: After training PlastiCrete AI M1 on plastic-concrete data, expect Plastic% and Plastic Type to replace Cement/Age as dominant features. Use as model validation criterion.
Gaussian Process for Small UHPC Datasets (Paper 5) | GP outperforms XGBoost on 110-sample UHPC dataset (R²=0.90 vs 0.876) | Paper 5 (YODO): With small datasets (<200 samples), GP provides better predictions than black-box ML (XGBoost, ANN) BECAUSE it provides principled uncertainty quantification via posterior variance. GP degrades more gracefully in sparse regions. | PlastiCrete AI consideration: If plastic-concrete dataset remains small (<300 rows after Stage 1 collection), consider GP as alternative/ensemble member. GP uncertainty bands are directly usable in M2 optimisation acquisition functions.
Batch Bayesian Optimisation (GP-BBO, Paper 5) | BBO with batch size 6; PI-αC̄ acquisition balances strength and cost | Paper 5: BBO samples 6 candidate mixes simultaneously using local penalization (maximization-penalization strategy). Cost normalisation C̄(x)=(C(x)-Cmin)/(Cmax-Cmin) required for balanced objectives. α parameter controls strength vs cost trade-off. | PlastiCrete AI M2 OPTION: Implement GP-BBO as alternative to MOPSO/NSGA-II specifically for situations with very small experimental datasets where uncertainty quantification matters. Code available via GPyOpt library.
UHPC Schema – Separate Sub-model (Paper 5) | UHPC requires distinct model: 8 inputs (no BFS; +Steel Fiber, Quartz Powder); CS range 95–230 MPa | Paper 5 UHPC schema incompatible with Yeh-based conventional concrete model. Steel Fiber, Quartz Powder are UHPC-specific. CS range 95–230 MPa vs 2–83 MPa for conventional. Training one joint model would create distribution mismatch. | PlastiCrete AI: UHPC data (110 rows, Paper 5) is NOT merged into Combined_Dataset. Store separately in Paper5_YODO_UHPC sheet. If PlastiCrete AI later includes UHPC plastic composites (e.g., plastic fibre reinforced UHPC), create a dedicated UHPC sub-model branch.
Cost-CO₂ Acquisition Function (Paper 5) | Replace C̄(x) with normalised embodied-CO₂ in PI/EI to get eco-friendly mixes | Paper 5: The same GP-BBO framework works for eco-optimisation by replacing the cost objective with embodied-CO₂: PI(x)-α·CO₂_normalised(x). CO₂ = Σ(em_i × ingredient_i) using ecoinvent-consistent factors (Table 5: Cement 0.83, SF 0.001, SP 0.72, Steel Fiber 1.50 kg CO₂/kg). | PlastiCrete AI M3 integration: Embodied-CO₂ factors from Paper 5 (Table 5) are consistent with ecoinvent v3 academic tier. Use as default factors for M3 scoring engine when ecoinvent access unavailable. Add Plastic Waste Diversion offset: each kg of plastic used saves the CO₂ cost of virgin aggregate extraction (~0.005 kg CO₂/kg aggregate).
Outlier Handling – IQR Replacement (Paper 4) | Replace outliers with median (not deletion) – preserves dataset size | Paper 4: IQR method detects outliers in Water, Superplasticizer, CA, Age. Replaced with feature median (not removed). Paper 1 (Wu et al.) used sample weighting (0.3) instead. Both strategies preserve fluctuation info while reducing outlier influence. | PlastiCrete AI: Apply IQR-median replacement as default cleaning step in M1 data pipeline. For flagged outliers in plastic-concrete dataset, cross-check against DBSCAN flags (from M1 unsupervised module) before final decision.
5-fold CV with MAPE Reporting (Paper 4) | avg cvMAPE=14.05% on Yeh dataset; single best fold R²=0.9900 | Paper 4: Fold 5 achieved R²=0.9900 (best individual fold) but average is R²=0.9360. MAPE range: 12.31%–15.13%. Composite metric Mcomposite combines RMSE/MAE/MAPE/R² as weighted normalised sum for single-metric comparison. | PlastiCrete AI evaluation: Report all 4 metrics (R², RMSE, MAE, MAPE) + composite metric across 5-fold CV. Use Mcomposite to rank models for final M1 ensemble selection. MAPE of 10–15% is acceptable for this domain given dataset diversity.

## Paper4_Tipu_Dataset
Paper 4: Tipu et al. (2025) – Optimizing Sustainable Blended Concrete Mixes using DNN + MOPSO
Scientific Reports 15:16356 ¦ doi:10.1038/s41598-025-00943-1 ¦ Dataset: Yeh UCI (1133 samples, IQR outlier handling, min-max normalisation)
TABLE 2: DESCRIPTIVE STATISTICS (Yeh UCI dataset – 1133 samples)
Variable | Mean | Std Dev | Min | Median | Max | Variance | Skewness | Kurtosis | Q1 | Q3 | IQR | Role
Cement | 276.5 | 103.47 | 102 | 266 | 540 | 10706.03 | 0.53 | -0.46 | 190 | 342 | 152 | Input (kg/m³)
Blast Furnace Slag | 74.27 | 84.25 | 0 | 26 | 359.4 | 7097.52 | 0.77 | -0.48 | 0 | 141.3 | 141.3 | Input (kg/m³)
Fly Ash | 62.81 | 71.58 | 0 | 0 | 260 | 5124.15 | 0.61 | -0.91 | 0 | 121.97 | 121.97 | Input (kg/m³)
Water | 182.98 | 21.71 | 121.75 | 185.7 | 247 | 471.49 | 0.09 | 0.07 | 167 | 193.8 | 26.8 | Input (kg/m³)
Superplasticizer | 6.42 | 5.8 | 0 | 6.7 | 32.2 | 33.6 | 0.84 | 1.46 | 0 | 10.16 | 10.16 | Input (kg/m³)
Coarse Aggregate | 964.83 | 82.79 | 708 | 966.8 | 1145 | 6853.89 | -0.17 | -0.4 | 919 | 1026.6 | 107.6 | Input (kg/m³)
Fine Aggregate | 770.49 | 79.37 | 594 | 777.5 | 992.6 | 6300.21 | -0.19 | -0.17 | 720 | 821 | 101 | Input (kg/m³)
Age | 44.06 | 60.44 | 1 | 28 | 365 | 3653.15 | 3.47 | 13.81 | 14 | 28 | 14 | Input (days)
Compressive Strength | 35.84 | 16.1 | 2.33 | 34.67 | 82.6 | 259.23 | 0.42 | -0.16 | 24.39 | 44.87 | 20.47 | Target (MPa)
TABLE 9: PERMUTATION-BASED FEATURE IMPORTANCE (DNN on Yeh dataset)
Feature | Importance (RMSE Increase) | Interpretation
Cement | 11.34 | MOST IMPORTANT – dominant predictor; permuting causes 11.34 MPa RMSE increase
Age | 5.42 | 2nd most important – curing time; consistent with materials science
Blast Furnace Slag | 4.43 | 3rd – moderate importance; supplementary cementitious material
Fly Ash | 3.81 | 4th – pozzolanic admixture; moderate effect
Water | 1.85 | 5th – negative effect on strength; lower than expected (Yeh dataset specific)
Fine Aggregate | 0.52 | 6th – low importance; volume filler
Coarse Aggregate | 0.44 | 7th – structural skeleton; minimal strength influence in this model
Superplasticizer | 0.32 | LEAST IMPORTANT – workability aid; minimal direct strength effect on permutation test
TABLE 5: MOPSO OPTIMISATION BOUNDS (IS 10262:2019 aligned)
Ingredient | Lower Bound (kg/m³) | Upper Bound (kg/m³) | Unit Cost (₹/kg) | Notes
Cement | 310 | 450 | 7 | Min for structural M40; max per IS 10262
Blast Furnace Slag | 0 | 200 | 10 | Optional SCM
Fly Ash | 0 | 135 | 3 | Pozzolanic admixture
Water | 125 | 250 | 1 | Controlled for durability (w/c ≤ 0.6 constraint)
Superplasticizer | 0 | 15 | 130 | High unit cost; significant cost driver at high doses
Coarse Aggregate | 750 | 1500 | 0.8 | SSD condition assumed
Fine Aggregate | 550 | 1250 | 2.5 | SSD condition assumed
Age (fixed) | 1 | 365 | – | Optimisation typically at 28 days
TABLE 8: SELECTED PARETO-OPTIMAL MIX FROM MOPSO (M40 Grade)
Ingredient | Optimised Quantity | Unit | Remarks
Cement | 320 | kg/m³ | Lower bound for M40 grade; minimised for sustainability
Blast Furnace Slag | 80 | kg/m³ | SCM – partial cement replacement
Fly Ash | 90 | kg/m³ | Enhances workability; replaces cement
Water | 160 | kg/m³ | w/c = 160/320 = 0.50; constraint w/c ≤ 0.60 satisfied
Superplasticizer | 8 | kg/m³ | Improves flowability without increasing water demand
Coarse Aggregate | 1050 | kg/m³ | IS-recommended proportion
Fine Aggregate | 730 | kg/m³ | Balanced fine content
Age (curing) | 28 | days | Standard 28-day curing reference
─── OUTPUTS ─── | ───────────── | ────── | ─────────────────────────────────────────────
Predicted Compressive Strength | 42.35 | MPa | Meets M40 grade requirement (≥40 MPa)
Total Material Cost | 3645.8 | ₹/m³ | Using Indian unit costs from Table 4
Cement Content (minimised) | 320 | kg/m³ | Environmental objective achieved within IS bounds
Total Cementitious (C+Slag+FA) | 490 | kg/m³ | Within 310–540 kg/m³ total binder constraint
Water/Cement Ratio | 0.5 | – | Below 0.60 durability constraint
TABLE 7: BAYESIAN-OPTIMISED DNN HYPERPARAMETERS
Hyperparameter | Search Range | Optimised Value | Rationale
Hidden Units Layer 1 | 8–32 (integer) | 100 | Higher units capture complex nonlinear feature interactions
Hidden Units Layer 2 | 4–16 (integer) | 48 | Controlled dimensionality reduction; prevents overfitting
Learning Rate | 10⁻⁴ to 10⁻² (log-scale) | 0.0021 | Balance between convergence speed and training stability
Mini-batch Size | 16–64 (integer) | 16 | Robust gradient estimates without excessive computational cost
Activation Function | (fixed) | ReLU | Standard nonlinear activation for regression DNNs
Architecture | (fixed) | 8→100→48→1 | Input(8) → Hidden1(100,ReLU) → Hidden2(48,ReLU) → Output(1)
Training Hardware | (fixed) | Intel i7-12700H, 32GB RAM, RTX 3060 | Consumer laptop; ~2.3 min/config; 50 BO evaluations ≈30 min
Inference Time | (fixed) | <100 ms/sample | Suitable for real-time GUI integration

## Paper5_YODO_UHPC
Paper 5: Saleh et al. (2022) – YODO: GP-Batch Bayesian Optimization for UHPC Mixture Design
Construction and Building Materials ¦ doi:10.1016/j.conbuildmat.2022.127270 ¦ NOTE: UHPC schema – distinct from conventional concrete (Papers 1–4)
⚠ SCHEMA NOTE FOR PLASTICRETE AI: UHPC inputs differ (Steel Fiber, Quartz Powder, no BFS); CS range 95–230 MPa. Train separate UHPC sub-model or use as transfer-learning source.
PART A: UHPC EXPERIMENTAL DATABASE – 110 SAMPLES (Appendix Table 1A)
All values in kg/m³ except CS (MPa). Each ingredient as absolute quantity (not normalised). Normalise by density (2600 kg/m³) before GP training.
No. | Cement (kg/m³) | Water (kg/m³) | Sand (kg/m³) | Fly Ash (kg/m³) | Admixture/HRWR (kg/m³) | Silica Fume (kg/m³) | Quartz Powder (kg/m³) | Steel Fiber (kg/m³) | CS at 28d (MPa) | Reference
1 | 778 | 171.35 | 1167 | 189 | 28 | 194 | 0 | 0 | 181 | [Wille & Boisvert-Cotulio 2015]
2 | 778 | 185.61 | 1166 | 189 | 28 | 194 | 0 | 0 | 185 | [Wille & Boisvert-Cotulio 2015]
3 | 758 | 170.2 | 1138 | 184 | 28 | 190 | 0 | 0 | 155 | [Wille & Boisvert-Cotulio 2015]
4 | 753 | 170.88 | 1129 | 183 | 27 | 188 | 0 | 0 | 166 | [Wille & Boisvert-Cotulio 2015]
5 | 745 | 178.94 | 1118 | 181 | 27 | 186 | 0 | 0 | 159 | [Wille & Boisvert-Cotulio 2015]
6 | 745 | 178.94 | 1118 | 181 | 27 | 186 | 0 | 0 | 162 | [Wille & Boisvert-Cotulio 2015]
7 | 740 | 173.19 | 1110 | 180 | 27 | 185 | 0 | 0 | 200 | [Wille & Boisvert-Cotulio 2015]
8 | 815 | 163 | 0 | 0 | 0 | 65.2 | 0 | 8.15 | 194 | [Ahmad et al. 2015]
9 | 664 | 144 | 1231 | 142 | 56 | 142 | 0 | 0 | 104 | [Akhnoukh & Xie 2010]
10 | 775 | 165 | 1220 | 0 | 10 | 194 | 0 | 0 | 170 | [Alkaysi & El-Tawil 2016]
11 | 775 | 165 | 1220 | 0 | 10 | 194 | 0 | 23.6 | 178 | [Alkaysi & El-Tawil 2016]
12 | 1600 | 320 | 310 | 0 | 77.22 | 320 | 0 | 0 | 124.1 | [Alsalman et al. 2017]
13 | 1600 | 320 | 310 | 0 | 77.22 | 320 | 0 | 105.0888 | 127.6 | [Alsalman et al. 2017]
14 | 1600 | 320 | 310 | 0 | 77.22 | 320 | 0 | 52.5444 | 128.3 | [Alsalman et al. 2017]
15 | 1600 | 273 | 310 | 0 | 38.22 | 273 | 0 | 0 | 135 | [Alsalman et al. 2017]
16 | 1600 | 320 | 292 | 0 | 35.37 | 320 | 0 | 0 | 135.5 | [Alsalman et al. 2017]
17 | 1600 | 273 | 310 | 0 | 38.22 | 273 | 0 | 51.7844 | 135.9 | [Alsalman et al. 2017]
18 | 1600 | 320 | 310 | 0 | 38.22 | 320 | 0 | 103.6088 | 143.2 | [Alsalman et al. 2017]
19 | 1600 | 320 | 310 | 0 | 78.22 | 320 | 0 | 157.6332 | 144.1 | [Alsalman et al. 2017]
20 | 1600 | 320 | 292 | 0 | 37.37 | 320 | 0 | 102.6948 | 144.7 | [Alsalman et al. 2017]
21 | 1600 | 320 | 310 | 0 | 38.22 | 320 | 0 | 155.4732 | 145.7 | [Alsalman et al. 2017]
22 | 1600 | 320 | 292 | 0 | 36.37 | 320 | 0 | 51.3474 | 146.8 | [Alsalman et al. 2017]
23 | 1600 | 320 | 292 | 0 | 38.37 | 320 | 0 | 154.0422 | 162.4 | [Alsalman et al. 2017]
24 | 1365 | 151.6 | 647 | 0 | 30.26 | 151.6 | 0 | 0 | 136.4 | [Alsalman et al. 2017]
25 | 1365 | 149 | 647 | 0 | 30.26 | 149 | 0 | 51.7652 | 137.9 | [Alsalman et al. 2017]
26 | 1365 | 273 | 647 | 0 | 30.26 | 273 | 0 | 103.5304 | 140.8 | [Alsalman et al. 2017]
27 | 1365 | 273 | 647 | 0 | 30.26 | 273 | 0 | 155.2956 | 155.3 | [Alsalman et al. 2017]
28 | 917 | 202 | 1443 | 0 | 0 | 229.2 | 0 | 55.8 | 145 | [Aoude et al. 2015]
29 | 917 | 202 | 1443 | 0 | 0 | 229.2 | 0 | 111.6 | 153 | [Aoude et al. 2015]
30 | 917 | 202 | 1443 | 0 | 0 | 229 | 0 | 167.5 | 165 | [Aoude et al. 2015]
31 | 900 | 162 | 1005 | 0 | 40 | 220 | 0 | 46.7 | 160 | [Azad & Hakeem 2013]
32 | 1107 | 195 | 0 | 0 | 61.992 | 343.17 | 0 | 0 | 217 | [Bonneau et al. 1997]
33 | 900 | 207 | 1030 | 0 | 0 | 157.5 | 0 | 0 | 114 | [El-Dieb 2009]
34 | 900 | 216 | 1029.3 | 0 | 0 | 157.5 | 0 | 1.84 | 115 | [El-Dieb 2009]
35 | 900 | 216 | 1028 | 0 | 0 | 157.5 | 0 | 2.76 | 116 | [El-Dieb 2009]
36 | 900 | 216 | 1017.7 | 0 | 0 | 157.5 | 0 | 11.9 | 130 | [El-Dieb 2009]
37 | 900 | 252 | 1293.6 | 0 | 0 | 135 | 0 | 0 | 185 | [El-Dieb 2009]
38 | 900 | 252 | 1189 | 0 | 0 | 135 | 0 | 0 | 195 | [El-Dieb 2009]
39 | 775 | 209.3 | 1297 | 0 | 0 | 116.3 | 0 | 0 | 192 | [El-Dieb 2009]
40 | 712 | 109 | 1020 | 0 | 30.7 | 231 | 211 | 156 | 138 | [Graybeal 2007]
41 | 710 | 110 | 1020 | 0 | 30 | 230 | 210 | 156 | 119 | [Graybeal 2007]
42 | 712 | 113.2 | 1231 | 0 | 32 | 231 | 0 | 46.4 | 132 | [Russell & Graybeal 2013]
43 | 1050 | 190 | 730 | 0 | 35 | 275 | 0 | 137.5 | 169 | [Habel et al. 2006]
44 | 1050 | 190 | 0 | 0 | 35 | 275 | 730 | 470 | 175 | [Habel et al. 2006]
45 | 657 | 185 | 1051 | 0 | 185 | 119 | 418 | 0 | 121.32 | [Hassan & Jones 2012]
46 | 657 | 185 | 1051 | 0 | 185 | 119 | 418 | 157 | 150.56 | [Hassan & Jones 2012]
47 | 813 | 160.1 | 1157 | 0 | 29.3 | 203.3 | 203.3 | 0 | 204 | [Hassan & Wille 2017]
48 | 665 | 178 | 1019 | 0 | 25 | 200 | 285 | 0 | 155 | [Ma et al. 2002]
49 | 609 | 163 | 1334 | 0 | 21 | 183 | 263 | 0 | 155 | [Ma et al. 2002]
50 | 710 | 150 | 1231 | 0 | 13.4 | 230 | 0 | 47.9 | 138 | [Mullen 2013]
51 | 1115 | 334.5 | 0 | 0 | 88.085 | 367.95 | 0 | 0 | 210 | [Reda et al. 1999]
52 | 1040 | 240 | 800 | 0 | 46.944 | 310 | 0 | 0 | 140 | [Reda et al. 1999]
53 | 1040 | 240 | 800 | 0 | 46.944 | 310 | 0 | 0 | 140 | [Reda et al. 1999]
54 | 1040 | 240 | 800 | 0 | 20.8 | 310 | 0 | 0 | 140 | [Reda et al. 1999]
55 | 1040 | 240 | 800 | 0 | 46.944 | 310 | 0 | 0 | 165 | [Reda et al. 1999]
56 | 1040 | 240 | 800 | 0 | 46.944 | 310 | 0 | 47.8 | 165 | [Reda et al. 1999]
57 | 1040 | 240 | 800 | 0 | 20.8 | 310 | 0 | 48.2 | 165 | [Reda et al. 1999]
58 | 1040 | 240 | 800 | 0 | 46.944 | 310 | 0 | 47.8 | 195 | [Reda et al. 1999]
59 | 1040 | 240 | 800 | 0 | 46.944 | 310 | 0 | 47.8 | 210 | [Reda et al. 1999]
60 | 1040 | 240 | 800 | 0 | 46.944 | 310 | 0 | 47.8 | 230 | [Reda et al. 1999]
61 | 807 | 196 | 972 | 0 | 13 | 225 | 243 | 0 | 204 | [Reda et al. 1999]
62 | 1033 | 155 | 1136.7 | 0 | 16.5 | 258 | 0 | 0 | 150 | [Richard & Cheyrezy 1995]
63 | 959 | 163 | 1055 | 0 | 15 | 239.8 | 0 | 52.3 | 200 | [Richard & Cheyrezy 1995]
64 | 712 | 109 | 1231 | 0 | 30.7 | 231 | 0 | 0 | 101 | [Shafieifar et al. 2017]
65 | 967 | 244 | 675 | 0 | 35 | 251 | 0 | 430 | 128 | [Sohail et al. 2018]
66 | 833 | 195.755 | 0 | 0 | 33.32 | 199.92 | 0 | 0 | 162 | [Sohail et al. 2018]
67 | 820 | 219 | 624 | 0 | 65 | 273 | 0 | 157 | 95 | [Sohail et al. 2018]
68 | 820 | 219 | 702 | 0 | 65 | 273 | 0 | 157 | 108 | [Sohail et al. 2018]
69 | 712 | 180 | 1142 | 125 | 25 | 115 | 0 | 0 | 125 | [Sohail et al. 2018]
70 | 711 | 137.2 | 0 | 0 | 10.665 | 85.32 | 0 | 0 | 115 | [Sohail et al. 2018]
71 | 675 | 180 | 1179 | 125 | 25 | 115 | 0 | 0 | 118 | [Sohail et al. 2018]
72 | 675 | 180 | 1178 | 125 | 25 | 115 | 0 | 0 | 128 | [Sohail et al. 2018]
73 | 637 | 180 | 1224 | 125 | 25 | 115 | 0 | 0 | 110 | [Sohail et al. 2018]
74 | 637 | 180 | 1217 | 125 | 25 | 115 | 0 | 0 | 118 | [Sohail et al. 2018]
75 | 550 | 137 | 0 | 0 | 16.5 | 82.5 | 0 | 0 | 142 | [Sohail et al. 2018]
76 | 446 | 126 | 1838 | 0 | 7.4 | 32.6 | 0 | 0 | 162 | [Sohail et al. 2018]
77 | 510 | 140 | 1700 | 0 | 46.944 | 65 | 0 | 0 | 175 | [Wang et al. 2012]
78 | 510 | 140 | 1700 | 0 | 46.944 | 65 | 0 | 11.95 | 195 | [Wang et al. 2012]
79 | 510 | 140 | 1700 | 0 | 46.944 | 65 | 0 | 11.95 | 240 | [Wang et al. 2012]
80 | 450 | 140 | 1720 | 0 | 46.944 | 50 | 0 | 11.95 | 145 | [Wang et al. 2012]
81 | 450 | 140 | 1720 | 0 | 46.944 | 50 | 0 | 11.95 | 175 | [Wang et al. 2012]
82 | 800 | 230 | 0 | 0 | 25 | 150 | 750 | 20 | 119 | [Willey 2013]
83 | 800 | 247 | 1381 | 0 | 34 | 261 | 0 | 60.7 | 124 | [Willey 2013]
84 | 800 | 247 | 1381 | 0 | 34 | 261 | 0 | 60.7 | 138 | [Willey 2013]
85 | 790 | 141 | 1141 | 192 | 28.4 | 198 | 0 | 37.4 | 155 | [Willey 2013]
86 | 786 | 190 | 1353 | 0 | 33 | 256 | 0 | 0 | 103 | [Willey 2013]
87 | 786 | 227 | 1356 | 0 | 33 | 256 | 0 | 57.3 | 112 | [Willey 2013]
88 | 786 | 227 | 1356 | 0 | 33 | 256 | 0 | 58.2 | 154 | [Willey 2013]
89 | 784 | 190 | 1353 | 0 | 33 | 256 | 0 | 0 | 110 | [Willey 2013]
90 | 784 | 190 | 1253 | 0 | 33 | 256 | 0 | 0 | 123 | [Willey 2013]
91 | 784 | 190 | 1353 | 0 | 33 | 256 | 0 | 0 | 134 | [Willey 2013]
92 | 784 | 190 | 1353 | 0 | 33 | 256 | 0 | 57 | 149 | [Willey 2013]
93 | 750 | 180 | 1111 | 125 | 25 | 115 | 0 | 0 | 116 | [Willey 2013]
94 | 750 | 180 | 1103 | 125 | 25 | 115 | 0 | 0 | 124 | [Willey 2013]
95 | 750 | 180 | 1104 | 125 | 25 | 115 | 0 | 0 | 125 | [Willey 2013]
96 | 750 | 180 | 1104 | 125 | 25 | 115 | 0 | 0 | 128 | [Willey 2013]
97 | 731 | 190 | 1353 | 0 | 31 | 239 | 0 | 0 | 120 | [Willey 2013]
98 | 420 | 138 | 1650 | 120 | 9 | 60 | 0 | 0 | 110 | [Yao et al. 2014]
99 | 398 | 145 | 1734.6 | 185 | 7.3 | 0 | 0 | 0 | 100 | [Yao et al. 2014]
100 | 1327.8 | 254.4 | 0 | 0 | 47.8 | 332 | 332 | 0 | 171 | [Zhong et al. 2018]
101 | 845 | 175.45 | 0 | 0 | 0 | 76.1 | 0 | 12.6 | 188 | [Zhong et al. 2018]
102 | 715 | 167 | 0 | 0 | 30.745 | 157.3 | 0 | 0 | 178 | [Zhong et al. 2018]
103 | 550 | 151 | 1603 | 0 | 21 | 0 | 0 | 0 | 199 | [Zhong et al. 2018]
104 | 450 | 126 | 1800 | 0 | 14 | 0 | 0 | 0 | 175 | [Zhong et al. 2018]
105 | 443 | 228 | 1717 | 448 | 0.4 | 0 | 0 | 0 | 171 | [Zhong et al. 2018]
106 | 432 | 160.2 | 1636 | 132 | 7.9 | 29.7 | 0 | 0 | 178 | [Zhong et al. 2018]
107 | 412 | 127 | 1898 | 0 | 13 | 41 | 0 | 0 | 198 | [Zhong et al. 2018]
108 | 408 | 190 | 1520 | 0 | 5.6 | 39 | 0 | 0 | 178 | [Zhong et al. 2018]
109 | 406 | 185 | 1558 | 0 | 4.3 | 40.6 | 0 | 0 | 180 | [Zhong et al. 2018]
110 | 383 | 125 | 1800 | 0 | 14 | 67.5 | 0 | 0 | 187 | [Zhong et al. 2018]
PART B: GP-BBO INFERRED UHPC MIXES – TABLE 6 (PI acquisition, α=0.5, target CS=150 MPa, density=2600 kg/m³)
Mix ID | Cement (kg/m³) | Fly Ash (kg/m³) | Water (kg/m³) | Silica Fume (kg/m³) | Sand (kg/m³) | Admixture/SP (kg/m³) | Steel Fiber (kg/m³) | Target CS (MPa) | Preference | Notes
UHPC-1 | 445 | 0 | 125 | 32.5 | 1790 | 7.5 | 0 | 150 | Lowest Cost / PI acquisition | Economical; no steel fiber (high unit cost 32.66/kg); highest sand content; selected for experimental verification
UHPC-2 | 775 | 0 | 165 | 200 | 1250 | 10 | 0 | 150 | Higher Strength | Higher cement; more silica fume; moderate cost
UHPC-3 | 700 | 185 | 170 | 185 | 1110 | 25 | 0 | 150 | Fly Ash included | FA addition; high SP content; eco-friendly option
UHPC-4 | 750 | 170 | 180 | 173 | 1100 | 27 | 0 | 150 | Trade-off / Balanced | Balanced mix; no steel fiber across all 4 due to cost weighting (α=1 in original run)
PART C: EMBODIED-CO₂ FACTORS – TABLE 5 (For eco-friendly acquisition function)
Constituent | Unit Embodied-CO₂ (kg CO₂/kg) | Source Reference
Cement | 0.83 | [Long et al. 2015]
Nano-silica | 1.69 | [Lazaro et al. 2016]
Water | 0.0003 | [Zhang et al. 2019]
Silica Fume | 0.001 | [Zhang et al. 2019]
Quartz Sand | 0.01 | [Zhang et al. 2019]
Steel Fiber | 1.5 | [Shi et al. 2019]
Fly Ash | 0.009 | [Zhang et al. 2019]
Superplasticizer (SP) | 0.72 | [Long et al. 2015]
Ground Granulated Blast-Furnace Slag (GGBS) | 0.019 | [Long et al. 2015]
PART D: UNIT COSTS – TABLE 4 (For cost-weighted acquisition function PI(x)-αC̄(x))
Ingredient | Unit Cost (per kg, relative) | Notes for PlastiCrete AI adaptation
Cement | 2.25 | Relative unit (multiply by ₹/kg for Indian market)
Water | 0.01 | Negligible cost
Fly Ash | 0.6 | Cheap pozzolanic admixture
Silica Fume | 9.1 | Expensive SCM – significant cost driver in UHPC
Admixture (SP/HRWR) | 25.1 | High-range water reducer; premium cost
Sand | 0.28 | Cheapest ingredient; dominant volume
Quartz Powder | 10.5 | Expensive filler for UHPC packing density
Steel Fiber | 32.66 | MOST EXPENSIVE – primary reason it is excluded by cost-conscious BO acquisitions
PART E: GP vs OTHER MODELS ON UHPC DATASET (Table 3)
Model | NMSE | R² | Notes
ANN without feature selection | 0.035 | 0.215 | Baseline; poor on UHPC dataset
ANN with feature selection | 0.012 | 0.801 | Sequential feature selection improves significantly
Nonlinear Regression | 0.0645 | 0.716 | Statistical baseline
Linear Regression | 0.0209 | 0.07 | Worst R²; UHPC is highly nonlinear
Random Forest | 0.0321 | 0.865 | Tree-based; competitive
XGBoost | 0.012 | 0.876 | Best tree model; same NMSE as ANN-FS
GA-ANN (Genetic Algorithm tuned) | 0.011 | 0.891 | 2nd best overall; GA-optimised weights
Gaussian Process (GP) ★ | 0.0064 | 0.9 | BEST on 110-sample UHPC dataset; provides uncertainty quantification