## INDEX
Sheet Name | Description | Source DOI
P1_Mech_Props | E-plastic coarse aggregate: mix design + CS/FS/STS mechanical properties (Table 2) | 10.1016/j.cscm.2022.e01412
P1_LCA_Mix_Design | 4 LCA scenario mix designs E1–E4 (Table 3) | 10.1016/j.cscm.2022.e01412
P1_LCIA_Results | ReCiPe Midpoint (H) LCIA — 18 impact categories per m³ for E1–E4 (Table 5) | 10.1016/j.cscm.2022.e01412
P1_GWP_Strength | GWP / strength efficiency ratio for 4 scenarios (Table 6) | 10.1016/j.cscm.2022.e01412
P1_Material_EF | Per-kg ReCiPe 2016 emission factors for Cement OPC + GGBS (Table 7) | 10.1016/j.cscm.2022.e01412
P2_RAC_Mix_Design | Mix designs: incinerator ash, blast furnace slag, CDW, marble sludge + natural (T1) | 10.3390/buildings8050070
P2_LCI_Inventory | LCI: energy, diesel, water for natural aggregate extraction & production (Table 2) | 10.3390/buildings8050070
P2_Air_Emissions | Air emissions per m³ (Eco-indicator 99, SimaPro 8) — 12 air substances (Table 3) | 10.3390/buildings8050070
P2_Land_Emissions | Land emissions per m³ — 9 soil substances (Table 4) | 10.3390/buildings8050070
P3_Building_Dataset | Partial training set: 9 building projects, activity data (concrete/steel/elec) (T2) | 10.1016/j.cscm.2024.e02887
P3_Feature_Selection | Selected features per activity data type after correlation filtering (Table 3) | 10.1016/j.cscm.2024.e02887
P3_ML_Performance | Optimal ML model metrics — RMSE/MAE/MAPE/R² per activity data (Table 4) | 10.1016/j.cscm.2024.e02887
P4_Natural_Fibers | Natural fiber categories: tensile strength, Young's modulus, density (Table 1) | rc-archive.com Vol4No2 2026
P4_Surface_Treatments | Fiber surface treatment mechanisms, effects, sustainability (Table 2) | rc-archive.com Vol4No2 2026
P4_RAC_LCA_Indicators | RAC LCA impact indicators vs conventional + critical transport distance (Table 3) | rc-archive.com Vol4No2 2026
P4_SHM_Sensors | SHM sensing technologies: FBG, PZT, AE — principles, advantages, TRL (Table 4) | rc-archive.com Vol4No2 2026
P4_SHM_Economics | Hard/soft economic benefits of SHM: cost savings 40%, rebuild cost 3% (Table 5) | rc-archive.com Vol4No2 2026
P4_Quantitative_Summary | Text-extracted quantitative summary: GWP 30–70%, cost savings, healing | rc-archive.com Vol4No2 2026
REF_Emission_Factors | Cross-paper consolidated kg CO₂e per kg emission factors for M3 scoring | Both papers above

## P1_Mech_Props
PAPER 1 ¦ Goh et al. 2022 (DOI: 10.1016/j.cscm.2022.e01412) Table 2 — E-plastic as coarse aggregate: mix design & mechanical properties
cement_kgm3 | ggbs_kgm3 | fly_ash_kgm3 | coarse_natural_kgm3 | e_plastic_kgm3 | fine_agg_kgm3 | w_binder_ratio | superplasticizer_pct | cs_with_eplastic_mpa | cs_without_eplastic_mpa | fs_with_eplastic_mpa | fs_without_eplastic_mpa | sts_with_eplastic_mpa | sts_without_eplastic_mpa | source_ref_in_paper | e_plastic_replacement_pct | paper_source | doi | data_type
350 |  |  | 662 | 369 | 813 | 0.5 | 0.5 | 15.2 | 31.5 | 3.5 | 5 |  |  | [9] | 20 | Goh_et_al_2022_Table2 | 10.1016/j.cscm.2022.e01412 | Mix_Mechanical_Properties
444 |  |  | 635 | 72 | 838 |  |  | 41.6 | 57.6 |  |  |  |  | [22] | 20 | Goh_et_al_2022_Table2 | 10.1016/j.cscm.2022.e01412 | Mix_Mechanical_Properties
384 |  |  | 925 | 90 | 731 | 0.5 |  | 44.1 | 47.2 | 4.4 | 4.4 | 4.8 |  | [11] | 20 | Goh_et_al_2022_Table2 | 10.1016/j.cscm.2022.e01412 | Mix_Mechanical_Properties
385 |  |  | 850 | 55 | 675 | 0.45 |  | 37.5 | 31 | 4.5 | 4.4 | 5.5 | 4.9 | [26] | 20 | Goh_et_al_2022_Table2 | 10.1016/j.cscm.2022.e01412 | Mix_Mechanical_Properties
367 |  |  | 907 | 105 | 789 | 0.49 |  | 34 | 40 | 5.8 | 7 | 2.45 | 3 | [27] | 20 | Goh_et_al_2022_Table2 | 10.1016/j.cscm.2022.e01412 | Mix_Mechanical_Properties
372 | 645 |  |  | 161 | 527 | 0.5 |  | 10.7 | 18.5 |  |  |  |  | [23] | 20 | Goh_et_al_2022_Table2 | 10.1016/j.cscm.2022.e01412 | Mix_Mechanical_Properties
273 | 116 |  | 1088 | 192 | 720 | 0.36 | 0.6 | 52 | 54 | 5.6 | 5.9 | 5.1 | 4.3 | [15] | 20 | Goh_et_al_2022_Table2 | 10.1016/j.cscm.2022.e01412 | Mix_Mechanical_Properties
0 | 40 | 130 | 470 | 57 | 247 |  | 0.4 | 35 | 35 | 7.1 | 7 | 4.9 | 4.6 | [16] | 20 | Goh_et_al_2022_Table2 | 10.1016/j.cscm.2022.e01412 | Mix_Mechanical_Properties

## P1_LCA_Mix_Design
PAPER 1 ¦ Goh et al. 2022 Table 3 — Concrete mix design of 4 LCA scenarios (E1 conventional → E4 geopolymer)
scenario | cement_kgm3 | fly_ash_kgm3 | ggbs_kgm3 | water_kgm3 | fine_agg_kgm3 | coarse_natural_kgm3 | e_plastic_kgm3 | e_plastic_replacement_pct | alkaline_solution_kgm3 | w_binder_ratio | cs_28day_mpa | paper_source | doi | data_type
E1_Conventional | 390 | 0 | 0 | 175.5 | 675 | 1150 | 0 | 0 | 0 | 0.45 | 31 | Goh_et_al_2022_Table3 | 10.1016/j.cscm.2022.e01412 | LCA_Mix_Design
E2_20pct_eplastic | 390 | 0 | 0 | 175.5 | 675 | 850 | 55 | 20 | 0 | 0.45 | 37.5 | Goh_et_al_2022_Table3 | 10.1016/j.cscm.2022.e01412 | LCA_Mix_Design
E3_20pct_eplastic_GGBS | 273 | 0 | 116 | 98.28 | 720 | 1088 | 192 | 20 | 0 | 0.36 | 52 | Goh_et_al_2022_Table3 | 10.1016/j.cscm.2022.e01412 | LCA_Mix_Design
E4_Geopolymer_eplastic | 0 | 130 | 40 |  | 247 | 470 | 57 | 20 | 52 |  | 35 | Goh_et_al_2022_Table3 | 10.1016/j.cscm.2022.e01412 | LCA_Mix_Design

## P1_LCIA_Results
PAPER 1 ¦ Goh et al. 2022 Table 5 — LCIA for E1–E4 using ReCiPe 2016 Midpoint (H) — 18 impact categories per m³
scenario | global_warming_kgCO2eq | stratospheric_ozone_depletion_kgCFC11eq | ionising_radiation_kBqCo60eq | ozone_formation_human_health_kgNOxeq | fine_particulate_matter_kgPM25eq | ozone_formation_terrestrial_kgNOxeq | terrestrial_acidification_kgSO2eq | freshwater_eutrophication_kgPeq | marine_eutrophication_kgNeq | terrestrial_ecotoxicity_kg14DCB | freshwater_ecotoxicity_kg14DCB | marine_ecotoxicity_kg14DCB | human_carcinogenic_toxicity_kg14DCB | human_noncarcinogenic_toxicity_kg14DCB | land_use_m2acropeq | mineral_resource_scarcity_kgCueq | fossil_resource_scarcity_kgoileq | water_consumption_m3 | gwp_vs_E1_pct_reduction | paper_source | doi | data_type
E1_Conventional | 365.71 | 0 | 5.29 | 0.83 | 0.29 | 0.84 | 0.71 | 0.05 | 0 | 558.01 | 5.78 | 7.82 | 5.25 | 149.44 | 45.36 | 3.92 | 40.8 | 1.97 | 0 | Goh_et_al_2022_Table5 | 10.1016/j.cscm.2022.e01412 | LCIA_ReCiPe_Midpoint_H
E2_20pct_eplastic | 361.1 | 0 | 4.76 | 0.81 | 0.28 | 0.82 | 0.69 | 0.05 | 0 | 527.28 | 5.53 | 7.48 | 4.93 | 143.71 | 44.45 | 3.87 | 39.47 | 1.85 | 1.26 | Goh_et_al_2022_Table5 | 10.1016/j.cscm.2022.e01412 | LCIA_ReCiPe_Midpoint_H
E3_20pct_eplastic_GGBS | 278.68 | 0 | 4.72 | 0.67 | 0.25 | 0.68 | 0.59 | 0.04 | 0 | 616.76 | 7.73 | 10.36 | 6.72 | 183.7 | 38.05 | 5.63 | 33.99 | 1.93 | 23.8 | Goh_et_al_2022_Table5 | 10.1016/j.cscm.2022.e01412 | LCIA_ReCiPe_Midpoint_H
E4_Geopolymer_eplastic | 287.32 | 0 | 12.21 | 0.75 | 1.91 | 0.77 | 5.99 | 0.07 | 0.01 | 1399.63 | 15.58 | 20.66 | 9.61 | 294.78 | 36.92 | 2.22 | 157.74 | 8.73 | 21.44 | Goh_et_al_2022_Table5 | 10.1016/j.cscm.2022.e01412 | LCIA_ReCiPe_Midpoint_H

## P1_GWP_Strength
PAPER 1 ¦ Goh et al. 2022 Table 6 — GWP (kg CO₂e/m³) vs 28-day compressive strength efficiency ratio
scenario | gwp_kgCO2eq_per_m3 | cs_28day_mpa | gwp_per_unit_strength | paper_source | doi | data_type
E1_Conventional | 365.71 | 31 | 11.8 | Goh_et_al_2022_Table6 | 10.1016/j.cscm.2022.e01412 | GWP_Strength_Efficiency
E2_20pct_eplastic | 361.1 | 37.5 | 9.63 | Goh_et_al_2022_Table6 | 10.1016/j.cscm.2022.e01412 | GWP_Strength_Efficiency
E3_20pct_eplastic_GGBS | 278.68 | 52 | 5.36 | Goh_et_al_2022_Table6 | 10.1016/j.cscm.2022.e01412 | GWP_Strength_Efficiency
E4_Geopolymer_eplastic | 287.32 | 35 | 8.21 | Goh_et_al_2022_Table6 | 10.1016/j.cscm.2022.e01412 | GWP_Strength_Efficiency

## P1_Material_EF
PAPER 1 ¦ Goh et al. 2022 Table 7 — ReCiPe 2016 emission factors per kg for Cement OPC and GGBS (cradle-to-gate)
material | global_warming_kgCO2eq_per_kg | strat_ozone_depletion_kgCFC11eq_per_kg | ionising_radiation_kBqCo60_per_kg | ozone_form_human_kgNOx_per_kg | fine_pm_kgPM25_per_kg | ozone_form_terr_kgNOx_per_kg | terrestrial_acid_kgSO2_per_kg | freshwater_eutroph_kgP_per_kg | marine_eutroph_kgN_per_kg | terr_ecotox_kg14DCB_per_kg | fresh_ecotox_kg14DCB_per_kg | marine_ecotox_kg14DCB_per_kg | human_carcino_kg14DCB_per_kg | human_noncarcino_kg14DCB_per_kg | land_use_m2acrop_per_kg | mineral_scarcity_kgCu_per_kg | fossil_scarcity_kgoil_per_kg | water_consumption_m3_per_kg | paper_source | doi | data_type
Cement_OPC_RoW | 0.872 | 1.12e-07 | 0.0076 | 0.00175 | 0.000589 | 0.00177 | 0.0015 | 9.6e-05 | 8.46e-06 | 0.97 | 0.0115 | 0.0155 | 0.00926 | 0.306 | 0.0979 | 0.0095 | 0.0854 | 0.00154 | Goh_et_al_2022_Table7 | 10.1016/j.cscm.2022.e01412 | Material_Emission_Factors_ReCiPe2016
GGBS_RoW | 0.134 | 4.58e-08 | 0.00364 | 0.000379 | 0.00027 | 0.000398 | 0.000513 | 6.33e-05 | 8.41e-06 | 1.51 | 0.0287 | 0.0379 | 0.0225 | 0.611 | 0.0354 | 0.0244 | 0.0286 | 0.00168 | Goh_et_al_2022_Table7 | 10.1016/j.cscm.2022.e01412 | Material_Emission_Factors_ReCiPe2016

## P2_RAC_Mix_Design
PAPER 2 ¦ Colangelo et al. 2018 (DOI: 10.3390/buildings8050070) Table 1 — Mix design: 4 recycled-aggregate concrete mixtures + natural concrete
mixture | cement_portland_kg | water_kg | natural_sand_kg | natural_stone_kg | recycled_aggregate_MSW_kg | blast_furnace_slag_kg | recycled_aggregate_CDW_kg | marble_sludge_kg | wc_ratio | concrete_density_kgm3 | paper_source | doi | data_type
M1_Incinerator_Ashes | 350 | 175 | 937.5 |  | 937.5 |  |  |  | 0.5 | 2400 | Colangelo_et_al_2018_Table1 | 10.3390/buildings8050070 | LCA_Mix_Design_Recycled_Aggregate
M2_Blast_Furnace_Slag | 350 | 175 | 937.5 |  |  | 937.5 |  |  | 0.5 | 2400 | Colangelo_et_al_2018_Table1 | 10.3390/buildings8050070 | LCA_Mix_Design_Recycled_Aggregate
M3_CDW | 350 | 175 | 937.5 |  |  |  | 937.5 |  | 0.5 | 2400 | Colangelo_et_al_2018_Table1 | 10.3390/buildings8050070 | LCA_Mix_Design_Recycled_Aggregate
M4_Marble_Sludge | 350 | 175 | 937.5 |  |  |  |  | 937.5 | 0.5 | 2400 | Colangelo_et_al_2018_Table1 | 10.3390/buildings8050070 | LCA_Mix_Design_Recycled_Aggregate
Natural_Concrete | 350 | 175 | 937.5 | 937.5 |  |  |  |  | 0.5 | 2400 | Colangelo_et_al_2018_Table1 | 10.3390/buildings8050070 | LCA_Mix_Design_Recycled_Aggregate

## P2_LCI_Inventory
PAPER 2 ¦ Colangelo et al. 2018 Table 2 — LCI: energy/diesel/water for natural aggregate extraction & production
process | electric_energy_kWh_per_t | diesel_consumption_L_per_t | water_consumption_L_per_t | paper_source | doi | data_type
Raw_Material_Extraction |  | 0.4 |  | Colangelo_et_al_2018_Table2 | 10.3390/buildings8050070 | LCI_Natural_Aggregate_Production
Natural_Aggregates_Production | 1.85 | 0.5 | 0.45 | Colangelo_et_al_2018_Table2 | 10.3390/buildings8050070 | LCI_Natural_Aggregate_Production

## P2_Air_Emissions
PAPER 2 ¦ Colangelo et al. 2018 Table 3 — Air emissions per m³ of concrete (Eco-indicator 99 via SimaPro 8)
mixture | aluminium_g | ammonia_g | butane_g | co2_biogenic_kg | co2_fossil_kg | co_fossil_g | ethane_g | methane_biogenic_g | nitrogen_oxides_g | nitrogen_oxides2_g | propane_g | sulfur_dioxide_g | paper_source | doi | data_type
M1_Incinerator_Ashes | 6.152 | 3.672 | 1.257 | 229.826 | 24.385 | 214.679 | 0.74 | 2.374 | 447.672 | 56.867 | 1.241 | 109.074 | Colangelo_et_al_2018_Table3 | 10.3390/buildings8050070 | Air_Emissions_per_m3_concrete
M2_Blast_Furnace_Slag | 6.152 | 8.611 | 1.257 | 282.972 | 24.385 | 214.679 | 0.74 | 2.374 | 447.672 | 56.867 | 1.241 | 109.074 | Colangelo_et_al_2018_Table3 | 10.3390/buildings8050070 | Air_Emissions_per_m3_concrete
M3_CDW | 3.784 | 4.78 | 0.996 | 181.693 | 16.703 | 146.162 | 0.259 | 1.472 | 288.4 | 38.429 | 0.985 | 72.756 | Colangelo_et_al_2018_Table3 | 10.3390/buildings8050070 | Air_Emissions_per_m3_concrete
M4_Marble_Sludge | 6.52 | 9.114 | 1.257 | 282.972 | 24.385 | 214.679 | 0.74 | 2.374 | 447.672 | 56.867 | 1.241 | 109.074 | Colangelo_et_al_2018_Table3 | 10.3390/buildings8050070 | Air_Emissions_per_m3_concrete
Natural_Concrete | 6.558 | 11.569 | 1.259 | 285.755 | 24.218 | 239.09 | 1.399 | 2.83 | 479.243 | 63.351 | 1.245 | 125.078 | Colangelo_et_al_2018_Table3 | 10.3390/buildings8050070 | Air_Emissions_per_m3_concrete

## P2_Land_Emissions
PAPER 2 ¦ Colangelo et al. 2018 Table 4 — Land emissions per m³ of concrete (soil substance releases)
mixture | calcium_g | carbon_g | chloride_g | iron_mg | oils_unsp_g | orbencarb_ug | sodium_g | zinc_mg | zinc2_mg | paper_source | doi | data_type
M1_Incinerator_Ashes | 2.077 | 1.611 | 1.813 | 82.954 | 65.787 | 67.029 | 1.036 | 3.299 | 8.442 | Colangelo_et_al_2018_Table4 | 10.3390/buildings8050070 | Land_Emissions_per_m3_concrete
M2_Blast_Furnace_Slag | 2.072 | 1.611 | 1.784 | 82.954 | 65.787 | 67.029 | 1.036 | 3.299 | 8.422 | Colangelo_et_al_2018_Table4 | 10.3390/buildings8050070 | Land_Emissions_per_m3_concrete
M3_CDW | 1.645 | 1.278 | 1.436 | 54.796 | 54.752 | 50.522 | 0.82 | 2.243 | 6.71 | Colangelo_et_al_2018_Table4 | 10.3390/buildings8050070 | Land_Emissions_per_m3_concrete
M4_Marble_Sludge | 2.077 | 1.611 | 1.813 | 82.954 | 65.787 | 67.029 | 1.036 | 3.299 | 8.442 | Colangelo_et_al_2018_Table4 | 10.3390/buildings8050070 | Land_Emissions_per_m3_concrete
Natural_Concrete | 2.109 | 1.631 | 1.841 | 105.607 | 61.551 | 77.851 | 1.052 | 3.806 | 8.517 | Colangelo_et_al_2018_Table4 | 10.3390/buildings8050070 | Land_Emissions_per_m3_concrete

## P3_Building_Dataset
PAPER 3 ¦ Su et al. 2024 (DOI: 10.1016/j.cscm.2024.e02887) Table 2 — Partial training dataset: building characteristics + activity data (63-project corpus)
project_no | building_function | n_aboveground_floors | building_area_m2 | service_life_years | concrete_consumption_m3_per_m2 | steel_consumption_t_per_m2 | electricity_consumption_kwh_per_m2 | paper_source | doi | data_type
1 | Official | 14 | 72183.7 | 50 | 0.7021 | 75.4665 | 14.1626 | Su_et_al_2024_Table2 | 10.1016/j.cscm.2024.e02887 | Building_Activity_Data_Training_Subset
2 | Commercial | 26 | 107309 | 50 | 0.6924 | 76.5944 | 12.5827 | Su_et_al_2024_Table2 | 10.1016/j.cscm.2024.e02887 | Building_Activity_Data_Training_Subset
3 | Commercial | 7 | 99942.7 | 70 | 0.7612 | 88.2921 | 21.8102 | Su_et_al_2024_Table2 | 10.1016/j.cscm.2024.e02887 | Building_Activity_Data_Training_Subset
4 | Commercial | 14 | 55313 | 50 | 0.586 | 90.5935 | 11.5209 | Su_et_al_2024_Table2 | 10.1016/j.cscm.2024.e02887 | Building_Activity_Data_Training_Subset
5 | Commercial | 9 | 30321.5 | 50 | 0.6596 | 52.9799 | 8.278 | Su_et_al_2024_Table2 | 10.1016/j.cscm.2024.e02887 | Building_Activity_Data_Training_Subset
6 | Residential | 10 | 14674 | 50 | 0.7156 | 88.592 | 17.1848 | Su_et_al_2024_Table2 | 10.1016/j.cscm.2024.e02887 | Building_Activity_Data_Training_Subset
61 | Official | 55 | 321115.5 | 50 | 0.7519 | 92.2451 | 12.5874 | Su_et_al_2024_Table2 | 10.1016/j.cscm.2024.e02887 | Building_Activity_Data_Training_Subset
62 | Official | 16 | 57423.7 | 70 | 0.6316 | 90.4811 | 10.5987 | Su_et_al_2024_Table2 | 10.1016/j.cscm.2024.e02887 | Building_Activity_Data_Training_Subset
63 | Residential | 59 | 52300 | 50 | 0.6893 | 64.644 | 18.5377 | Su_et_al_2024_Table2 | 10.1016/j.cscm.2024.e02887 | Building_Activity_Data_Training_Subset

## P3_Feature_Selection
PAPER 3 ¦ Su et al. 2024 Table 3 — Feature selection results per activity data type (30 candidate influencing factors)
activity_data_type | selected_features | n_selected_features | paper_source | doi | data_type
Concrete | P1,P5,P6,P8,P9,P10,P13,M1,M3 | 9 | Su_et_al_2024_Table3 | 10.1016/j.cscm.2024.e02887 | Feature_Selection_Results
Steel | P2,P3,P4,P5,P6,P8,P9,P11,M3 | 9 | Su_et_al_2024_Table3 | 10.1016/j.cscm.2024.e02887 | Feature_Selection_Results
Brick | P1,P2,P4,P5,P6,P8,P10,M1,M2 | 9 | Su_et_al_2024_Table3 | 10.1016/j.cscm.2024.e02887 | Feature_Selection_Results
Sand | P2,P3,P4,P5,P6,P7,P9,P14,M1,M3 | 10 | Su_et_al_2024_Table3 | 10.1016/j.cscm.2024.e02887 | Feature_Selection_Results
Wood | P1,P3,P5,P8,P9,P12,P13,M1 | 8 | Su_et_al_2024_Table3 | 10.1016/j.cscm.2024.e02887 | Feature_Selection_Results
Water | P1,P4,P8,P13,C1,C4,C6,M1,M3 | 9 | Su_et_al_2024_Table3 | 10.1016/j.cscm.2024.e02887 | Feature_Selection_Results
Electricity | P2,P5,P6,C3,C4,C7,C11,M3 | 8 | Su_et_al_2024_Table3 | 10.1016/j.cscm.2024.e02887 | Feature_Selection_Results

## P3_ML_Performance
PAPER 3 ¦ Su et al. 2024 Table 4 — Optimal ML models per activity data (RMSE, MAE, MAPE, R²) train/test split
activity_data | split | optimal_model | rmse | mae | mape_pct | r2 | paper_source | doi | data_type
Concrete | Training | XGBoost | 0.074 | 0.059 | 11.964 | 0.854 | Su_et_al_2024_Table4 | 10.1016/j.cscm.2024.e02887 | ML_Model_Performance_Metrics
Concrete | Testing | XGBoost | 0.101 | 0.081 | 13.842 | 0.703 | Su_et_al_2024_Table4 | 10.1016/j.cscm.2024.e02887 | ML_Model_Performance_Metrics
Steel | Training | SVR | 1.132 | 0.941 | 1.392 | 0.984 | Su_et_al_2024_Table4 | 10.1016/j.cscm.2024.e02887 | ML_Model_Performance_Metrics
Steel | Testing | SVR | 1.868 | 1.859 | 4.345 | 0.867 | Su_et_al_2024_Table4 | 10.1016/j.cscm.2024.e02887 | ML_Model_Performance_Metrics
Wood | Training | ANN | 0.148 | 0.122 | 14.401 | 0.81 | Su_et_al_2024_Table4 | 10.1016/j.cscm.2024.e02887 | ML_Model_Performance_Metrics
Wood | Testing | ANN | 0.177 | 0.136 | 19.833 | 0.731 | Su_et_al_2024_Table4 | 10.1016/j.cscm.2024.e02887 | ML_Model_Performance_Metrics
Gravel | Training | XGBoost | 1.342 | 0.958 | 4.753 | 0.971 | Su_et_al_2024_Table4 | 10.1016/j.cscm.2024.e02887 | ML_Model_Performance_Metrics
Gravel | Testing | XGBoost | 2.277 | 1.452 | 9.326 | 0.796 | Su_et_al_2024_Table4 | 10.1016/j.cscm.2024.e02887 | ML_Model_Performance_Metrics
Brick | Training | XGBoost | 4.276 | 2.106 | 9.032 | 0.995 | Su_et_al_2024_Table4 | 10.1016/j.cscm.2024.e02887 | ML_Model_Performance_Metrics
Brick | Testing | XGBoost | 4.888 | 3.664 | 10.004 | 0.969 | Su_et_al_2024_Table4 | 10.1016/j.cscm.2024.e02887 | ML_Model_Performance_Metrics
Water | Training | XGBoost | 0.121 | 0.073 | 6.793 | 0.974 | Su_et_al_2024_Table4 | 10.1016/j.cscm.2024.e02887 | ML_Model_Performance_Metrics
Water | Testing | XGBoost | 0.056 | 0.042 | 6.504 | 0.947 | Su_et_al_2024_Table4 | 10.1016/j.cscm.2024.e02887 | ML_Model_Performance_Metrics
Electricity | Training | ANN | 1.435 | 1.447 | 12.863 | 0.984 | Su_et_al_2024_Table4 | 10.1016/j.cscm.2024.e02887 | ML_Model_Performance_Metrics
Electricity | Testing | ANN | 1.692 | 1.457 | 14.926 | 0.888 | Su_et_al_2024_Table4 | 10.1016/j.cscm.2024.e02887 | ML_Model_Performance_Metrics

## P4_Natural_Fibers
PAPER 4 ¦ Zohaib Hassan et al. 2026 (Research Consortium Archive Vol.4 No.2) Table 1 — Hierarchical structure & mechanical properties of natural fiber categories
fiber_category | examples | tensile_strength_MPa_low | tensile_strength_MPa_high | youngs_modulus_GPa_low | youngs_modulus_GPa_high | density_gcm3_low | density_gcm3_high | paper_source | doi | data_type
Bast_Fibers | Flax_Hemp_Jute | 300 | 1500 | 20 | 80 | 1.4 | 1.5 | Zohaib_Hassan_et_al_2026_Table1 | rc-archive.com/Vol4No2_2026_Zohaib | Natural_Fiber_Mechanical_Properties
Leaf_Fibers | Sisal_PALF | 400 | 700 | 9 | 38 | 1.3 | 1.5 | Zohaib_Hassan_et_al_2026_Table1 | rc-archive.com/Vol4No2_2026_Zohaib | Natural_Fiber_Mechanical_Properties
Seed_Fibers | Cotton_Coir | 200 | 600 | 4 | 18 | 1.2 | 1.5 | Zohaib_Hassan_et_al_2026_Table1 | rc-archive.com/Vol4No2_2026_Zohaib | Natural_Fiber_Mechanical_Properties
Grass_Stalk_Fibers | Bamboo_Sugarcane | 140 | 800 | 11 | 32 | 0.6 | 1.2 | Zohaib_Hassan_et_al_2026_Table1 | rc-archive.com/Vol4No2_2026_Zohaib | Natural_Fiber_Mechanical_Properties

## P4_Surface_Treatments
PAPER 4 ¦ Zohaib Hassan et al. 2026 Table 2 — Fiber surface treatment mechanisms, key effects & sustainability impact
treatment_type | mechanism | key_effect | sustainability_impact | paper_source | doi | data_type
Alkalization | Lignin_hemicellulose_removal | Increased_surface_roughness | Low_cost_high_chemical_use | Zohaib_Hassan_et_al_2026_Table2 | rc-archive.com/Vol4No2_2026_Zohaib | Fiber_Surface_Treatment_Properties
Acetylation | Substitution_of_OH_groups | Enhanced_hydrophobicity | Improved_moisture_resistance | Zohaib_Hassan_et_al_2026_Table2 | rc-archive.com/Vol4No2_2026_Zohaib | Fiber_Surface_Treatment_Properties
Silanization | Formation_of_siloxane_bridges | Strong_covalent_bonding | Improved_durability | Zohaib_Hassan_et_al_2026_Table2 | rc-archive.com/Vol4No2_2026_Zohaib | Fiber_Surface_Treatment_Properties

## P4_RAC_LCA_Indicators
PAPER 4 ¦ Zohaib Hassan et al. 2026 Table 3 — LCA impact indicators for Recycled Aggregate Concrete vs conventional
impact_indicator | rac_vs_conventional | dominant_factor | gwp_reduction_pct_range_low | gwp_reduction_pct_range_high | adb_reduction_pct | critical_transport_distance_km | paper_source | doi | data_type
GWP_Global_Warming_Potential | Slight_increase_if_long_transport | Cement_production_Transport |  |  |  | 60 | Zohaib_Hassan_et_al_2026_Table3 | rc-archive.com/Vol4No2_2026_Zohaib | RAC_LCA_Impact_Indicators
ADP_Abiotic_Depletion_Potential | Reduction_up_to_2.21pct | Resource_conservation |  |  | 2.21 |  | Zohaib_Hassan_et_al_2026_Table3 | rc-archive.com/Vol4No2_2026_Zohaib | RAC_LCA_Impact_Indicators
EP_Eutrophication_Potential | Significant_reduction | Waste_diversion |  |  |  |  | Zohaib_Hassan_et_al_2026_Table3 | rc-archive.com/Vol4No2_2026_Zohaib | RAC_LCA_Impact_Indicators
AP_Acidification_Potential | Significant_reduction | Waste_diversion |  |  |  |  | Zohaib_Hassan_et_al_2026_Table3 | rc-archive.com/Vol4No2_2026_Zohaib | RAC_LCA_Impact_Indicators
RI_Respiratory_Inorganics | Significant_reduction | Particulate_mitigation |  |  |  |  | Zohaib_Hassan_et_al_2026_Table3 | rc-archive.com/Vol4No2_2026_Zohaib | RAC_LCA_Impact_Indicators

## P4_SHM_Sensors
PAPER 4 ¦ Zohaib Hassan et al. 2026 Table 4 — SHM sensing technologies: principle, advantages, and TRL level
sensor_technology | principle | key_advantages | trl_level | paper_source | doi | data_type
Fiber_Bragg_Grating_FBG | Wavelength_shifts | EMI_immune_embedded | 8-9 | Zohaib_Hassan_et_al_2026_Table4 | rc-archive.com/Vol4No2_2026_Zohaib | SHM_Sensor_Technologies
Piezoelectric_PZT | Voltage_generation | High_sensitivity |  | Zohaib_Hassan_et_al_2026_Table4 | rc-archive.com/Vol4No2_2026_Zohaib | SHM_Sensor_Technologies
Acoustic_Emission_AE | Crack-induced_waves | Real-time_monitoring |  | Zohaib_Hassan_et_al_2026_Table4 | rc-archive.com/Vol4No2_2026_Zohaib | SHM_Sensor_Technologies

## P4_SHM_Economics
PAPER 4 ¦ Zohaib Hassan et al. 2026 Table 5 — Hard & soft economic benefits of SHM implementation in construction
benefit_category | economic_value | description | maintenance_cost_saving_pct | shm_cost_pct_of_rebuild | paper_source | doi | data_type
Hard_Benefits | Immediate_cost_savings | 40pct_reduction_in_maintenance_frequency | 40 | 3 | Zohaib_Hassan_et_al_2026_Table5 | rc-archive.com/Vol4No2_2026_Zohaib | SHM_Economic_Benefits
Soft_Benefits | Risk_reduction | Enhanced_structural_safety_improved_public_perception |  | 3 | Zohaib_Hassan_et_al_2026_Table5 | rc-archive.com/Vol4No2_2026_Zohaib | SHM_Economic_Benefits
Capital_Value | Asset_value_increase | Lower_uncertainty_regarding_structural_health |  | 3 | Zohaib_Hassan_et_al_2026_Table5 | rc-archive.com/Vol4No2_2026_Zohaib | SHM_Economic_Benefits

## P4_Quantitative_Summary
PAPER 4 ¦ Zohaib Hassan et al. 2026 Text-extracted quantitative summary: GWP reductions, cost savings, crack healing
material_category | gwp_reduction_pct_vs_conventional_low | gwp_reduction_pct_vs_conventional_high | embodied_carbon_reduction_pct_low | embodied_carbon_reduction_pct_high | maintenance_cost_saving_pct | crack_healing_efficiency_pct_low | crack_healing_efficiency_pct_high | max_crack_width_healed_mm | lifecycle_annualized_gwp_reduction_if_doubled_service_life_pct | paper_source | doi | data_type
Bio_based_composites | 30 | 70 | [7 empty] | Zohaib_Hassan_et_al_2026_Text | rc-archive.com/Vol4No2_2026_Zohaib | Quantitative_Summary_Metrics
Recycled_composites | 20 | 50 | 20 | 50 | [5 empty] | Zohaib_Hassan_et_al_2026_Text | rc-archive.com/Vol4No2_2026_Zohaib | Quantitative_Summary_Metrics
SHM_integrated_LCA | 25 | 40 |  |  | 48.7 |  |  |  | 50 | Zohaib_Hassan_et_al_2026_Text | rc-archive.com/Vol4No2_2026_Zohaib | Quantitative_Summary_Metrics
Self_healing_concrete |  |  |  |  | 70 | 70 | 95 | 0.3 |  | Zohaib_Hassan_et_al_2026_Text | rc-archive.com/Vol4No2_2026_Zohaib | Quantitative_Summary_Metrics

## REF_Emission_Factors
CROSS-PAPER CONSOLIDATED ¦ Emission factors from Goh 2022 + Colangelo 2018 kg CO₂e per kg/tonne — cradle-to-gate (Modules A1-A3, EN 15804)
material | kg_CO2e_per_kg | kg_CO2e_per_tonne | scope | source_paper | doi | data_type | notes
Cement_OPC | 0.872 | 872 | A1-A3 | Goh_2022_Table7 | 10.1016/j.cscm.2022.e01412 | Emission_Factor_Reference | Cradle-to-gate ReCiPe 2016 SimaPro; 1 kg Portland OPC
GGBS | 0.134 | 134 | A1-A3 | Goh_2022_Table7 | 10.1016/j.cscm.2022.e01412 | Emission_Factor_Reference | Cradle-to-gate ReCiPe 2016 SimaPro; drying+grinding burden
Sand_quarried | 0.0048 | 4.8 | A1-A3 | Colangelo_2018_Ecoinvent | 10.3390/buildings8050070 | Emission_Factor_Reference | Ecoinvent v3 quarried and washed sand
Coarse_aggregate | 0.0048 | 4.8 | A1-A3 | Colangelo_2018_Ecoinvent | 10.3390/buildings8050070 | Emission_Factor_Reference | Ecoinvent v3 crushed rock coarse aggregate
E_plastic_PVC_HIPS |  |  | N/A | Goh_2022_SimaPro | 10.3390/buildings8050070 | Emission_Factor_Reference | E-plastic SimaPro; no upstream burden assumed (recycled)
Fly_ash | 0.004 | 4 | A1-A3 | Colangelo_2018_Ecoinvent | 10.3390/buildings8050070 | Emission_Factor_Reference | GGBS/FA byproduct; zero upstream burden or 0.004
Water_municipal | 0.0003 | 0.3 | A1-A3 | Goh_2022_SimaPro | 10.1016/j.cscm.2022.e01412 | Emission_Factor_Reference | Municipal water supply
Crushed_gravel_production |  | 7.85 | A1-A3 | Colangelo_2018_text | 10.3390/buildings8050070 | Emission_Factor_Reference | 87.5% from explosives+diesel per Colangelo text